## 31-08-2019
PT. IRC INOAC INDONESIA
SUB. DEPT. LABORATORIUM
LAPORAN HARIAN CHECK PARTS
PART NAME |  | : WATER HOSE
TEST OLEH |  | : PRIYONO
NO. | ITEM | LOT | JML JENIS MASALAH |  | DATA TES
| CODE | COMP’D | BURSTING LOW | CRACK | BP | CR | DILAPORKAN OLEH
1 | F-300 | 310819/1-4 |  |  | 2.2 | No crack
2 | F-300 | 310819/1-22 |  |  | 2.19 | No crack
3 | F-300 | 310819/3-8 |  |  | 2.33 | No crack
4
5
6 | [6 empty] | PRIYONO
7 | [6 empty] | (PELAKSANA TEST)
8
9
10
11
12 | [6 empty] | DIKETAHUI OLEH,
13
14
15
16
17 | [6 empty] | FADJAR S.
18 | [6 empty] | ( SUPERVISOR )
19
20
TOTAL |  |  | 0 | 0

## 30-08-2019
PT. IRC INOAC INDONESIA
SUB. DEPT. LABORATORIUM
LAPORAN HARIAN CHECK PARTS
PART NAME |  | : WATER HOSE
TEST OLEH |  | : PRIYONO
NO. | ITEM | LOT | JML JENIS MASALAH |  | DATA TES
| CODE | COMP’D | BURSTING LOW | CRACK | BP | CR | DILAPORKAN OLEH
1 | F-300 | 300819/1-6 |  |  | 2.2 | No crack
2 | F-300 | 300819/1-15 |  |  | 2.34 | No crack
3
4
5
6 | [6 empty] | PRIYONO
7 | [6 empty] | (PELAKSANA TEST)
8
9
10
11
12 | [6 empty] | DIKETAHUI OLEH,
13
14
15
16
17 | [6 empty] | FADJAR S.
18 | [6 empty] | ( SUPERVISOR )
19
20
TOTAL |  |  | 0 | 0

## 29-08-2019
PT. IRC INOAC INDONESIA
SUB. DEPT. LABORATORIUM
LAPORAN HARIAN CHECK PARTS
PART NAME |  | : WATER HOSE
TEST OLEH |  | : PRIYONO
NO. | ITEM | LOT | JML JENIS MASALAH |  | DATA TES
| CODE | COMP’D | BURSTING LOW | CRACK | BP | CR | DILAPORKAN OLEH
1 | F-300 | 290819/1-12 |  |  | 2.33 | No crack
2 | F-300 | 290819/2-10 |  |  | 2.35 | No crack
3
4
5
6 | [6 empty] | PRIYONO
7 | [6 empty] | (PELAKSANA TEST)
8
9
10
11
12 | [6 empty] | DIKETAHUI OLEH,
13
14
15
16
17 | [6 empty] | FADJAR S.
18 | [6 empty] | ( SUPERVISOR )
19
20
TOTAL |  |  | 0 | 0

## 28-08-2019
PT. IRC INOAC INDONESIA
SUB. DEPT. LABORATORIUM
LAPORAN HARIAN CHECK PARTS
PART NAME |  | : WATER HOSE
TEST OLEH |  | : PRIYONO
NO. | ITEM | LOT | JML JENIS MASALAH |  | DATA TES
| CODE | COMP’D | BURSTING LOW | CRACK | BP | CR | DILAPORKAN OLEH
1 | F-300 | 280819/1-6 |  |  | 2.26 | No crack
2 | F-300 | 280819/3-5 |  |  | 2.19 | No crack
3
4
5
6 | [6 empty] | PRIYONO
7 | [6 empty] | (PELAKSANA TEST)
8
9
10
11
12 | [6 empty] | DIKETAHUI OLEH,
13
14
15
16
17 | [6 empty] | FADJAR S.
18 | [6 empty] | ( SUPERVISOR )
19
20
TOTAL |  |  | 0 | 0

## 27-08-2019
PT. IRC INOAC INDONESIA
SUB. DEPT. LABORATORIUM
LAPORAN HARIAN CHECK PARTS
PART NAME |  | : WATER HOSE
TEST OLEH |  | : PRIYONO
NO. | ITEM | LOT | JML JENIS MASALAH |  | DATA TES
| CODE | COMP’D | BURSTING LOW | CRACK | BP | CR | DILAPORKAN OLEH
1 | F-300 | 270819/1-12 |  |  | 2.19 | No crack
2 | F-300 | 270819/2-14 | 1 |  | 2.08 | No crack
3 | F-300 | 270819/3-17 |  |  | 2.23 | No crack
4
5
6 | [6 empty] | PRIYONO
7 | [6 empty] | (PELAKSANA TEST)
8
9
10
11
12 | [6 empty] | DIKETAHUI OLEH,
13
14
15
16
17 | [6 empty] | FADJAR S.
18 | [6 empty] | ( SUPERVISOR )
19
20
TOTAL |  |  | 1 | 0

## 26-08-2019
PT. IRC INOAC INDONESIA
SUB. DEPT. LABORATORIUM
LAPORAN HARIAN CHECK PARTS
PART NAME |  | : WATER HOSE
TEST OLEH |  | : PRIYONO
NO. | ITEM | LOT | JML JENIS MASALAH |  | DATA TES
| CODE | COMP’D | BURSTING LOW | CRACK | BP | CR | DILAPORKAN OLEH
1 | F-300 | 260819/1-13 |  |  | 2.42 | No crack
2 | F-300 | 260819/2-18 | 1 |  | 2 | No crack
3 | F-300 | 260819/3-6 |  |  | 2.18 | No crack
4
5
6 | [6 empty] | PRIYONO
7 | [6 empty] | (PELAKSANA TEST)
8
9
10
11
12 | [6 empty] | DIKETAHUI OLEH,
13
14
15
16
17 | [6 empty] | FADJAR S.
18 | [6 empty] | ( SUPERVISOR )
19
20
TOTAL |  |  | 1 | 0

## 24-08-2019
PT. IRC INOAC INDONESIA
SUB. DEPT. LABORATORIUM
LAPORAN HARIAN CHECK PARTS
PART NAME |  | : WATER HOSE
TEST OLEH |  | : PRIYONO
NO. | ITEM | LOT | JML JENIS MASALAH |  | DATA TES
| CODE | COMP’D | BURSTING LOW | CRACK | BP | CR | DILAPORKAN OLEH
1 | F-300 | 240819/1-9 |  |  | 2.3 | No crack
2 | F-300 | 240819/2-12 |  |  | 2.22 | No crack
3 | F-300 | 240819/3-14 |  |  | 2.25 | No crack
4
5
6 | [6 empty] | PRIYONO
7 | [6 empty] | (PELAKSANA TEST)
8
9
10
11
12 | [6 empty] | DIKETAHUI OLEH,
13
14
15
16
17 | [6 empty] | FADJAR S.
18 | [6 empty] | ( SUPERVISOR )
19
20
TOTAL |  |  | 0 | 0

## 23-08-2019
PT. IRC INOAC INDONESIA
SUB. DEPT. LABORATORIUM
LAPORAN HARIAN CHECK PARTS
PART NAME |  | : WATER HOSE
TEST OLEH |  | : PRIYONO
NO. | ITEM | LOT | JML JENIS MASALAH |  | DATA TES
| CODE | COMP’D | BURSTING LOW | CRACK | BP | CR | DILAPORKAN OLEH
1 | F-300 | 230819/1-17 |  |  | 2.25 | No crack
2 | F-300 | 230819/2-18 |  |  | 2.25 | No crack
3 | F-300 | 230819/3-23 |  |  | 2.4 | No crack
4
5
6 | [6 empty] | PRIYONO
7 | [6 empty] | (PELAKSANA TEST)
8
9
10
11
12 | [6 empty] | DIKETAHUI OLEH,
13
14
15
16
17 | [6 empty] | FADJAR S.
18 | [6 empty] | ( SUPERVISOR )
19
20
TOTAL |  |  | 0 | 0

## 22-08-2019
PT. IRC INOAC INDONESIA
SUB. DEPT. LABORATORIUM
LAPORAN HARIAN CHECK PARTS
PART NAME |  | : WATER HOSE
TEST OLEH |  | : PRIYONO
NO. | ITEM | LOT | JML JENIS MASALAH |  | DATA TES
| CODE | COMP’D | BURSTING LOW | CRACK | BP | CR | DILAPORKAN OLEH
1 | F-300 | 220819/1-10 |  |  | 2.22 | No crack
2 | F-300 | 220819/2-8 |  |  | 2.28 | No crack
3 | F-300 | 220819/3-11 |  |  | 2.28 | No crack
4
5
6 | [6 empty] | PRIYONO
7 | [6 empty] | (PELAKSANA TEST)
8
9
10
11
12 | [6 empty] | DIKETAHUI OLEH,
13
14
15
16
17 | [6 empty] | FADJAR S.
18 | [6 empty] | ( SUPERVISOR )
19
20
TOTAL |  |  | 0 | 0

## 21-08-2019
PT. IRC INOAC INDONESIA
SUB. DEPT. LABORATORIUM
LAPORAN HARIAN CHECK PARTS
PART NAME |  | : WATER HOSE
TEST OLEH |  | : PRIYONO
NO. | ITEM | LOT | JML JENIS MASALAH |  | DATA TES
| CODE | COMP’D | BURSTING LOW | CRACK | BP | CR | DILAPORKAN OLEH
1 | F-300 | 210819/1-4 |  |  | 2.29 | No crack
2 | F-300 | 210819/3-7 |  |  | 2.2 | No crack
3
4
5
6 | [6 empty] | PRIYONO
7 | [6 empty] | (PELAKSANA TEST)
8
9
10
11
12 | [6 empty] | DIKETAHUI OLEH,
13
14
15
16
17 | [6 empty] | FADJAR S.
18 | [6 empty] | ( SUPERVISOR )
19
20
TOTAL |  |  | 0 | 0

## 20-08-2019
PT. IRC INOAC INDONESIA
SUB. DEPT. LABORATORIUM
LAPORAN HARIAN CHECK PARTS
PART NAME |  | : WATER HOSE
TEST OLEH |  | : PRIYONO
NO. | ITEM | LOT | JML JENIS MASALAH |  | DATA TES
| CODE | COMP’D | BURSTING LOW | CRACK | BP | CR | DILAPORKAN OLEH
1 | F-300 | 200819/1-19 | 1 |  | 2.12 | No crack
2 | F-300 | 200819/2-9 |  |  | 2.24 | No crack
3 | F-300 | 200819/3-5 |  |  | 2.25 | No crack
4
5
6 | [6 empty] | PRIYONO
7 | [6 empty] | (PELAKSANA TEST)
8
9
10
11
12 | [6 empty] | DIKETAHUI OLEH,
13
14
15
16
17 | [6 empty] | FADJAR S.
18 | [6 empty] | ( SUPERVISOR )
19
20
TOTAL |  |  | 1 | 0

## 19-08-2019
PT. IRC INOAC INDONESIA
SUB. DEPT. LABORATORIUM
LAPORAN HARIAN CHECK PARTS
PART NAME |  | : WATER HOSE
TEST OLEH |  | : PRIYONO
NO. | ITEM | LOT | JML JENIS MASALAH |  | DATA TES
| CODE | COMP’D | BURSTING LOW | CRACK | BP | CR | DILAPORKAN OLEH
1 | F-300 | 190819/2-7 |  |  | 2.46 | No crack
2 | F-300 | 190819/3-13 |  |  | 2.26 | No crack
3
4
5
6 | [6 empty] | PRIYONO
7 | [6 empty] | (PELAKSANA TEST)
8
9
10
11
12 | [6 empty] | DIKETAHUI OLEH,
13
14
15
16
17 | [6 empty] | FADJAR S.
18 | [6 empty] | ( SUPERVISOR )
19
20
TOTAL |  |  | 0 | 0

## 16-08-2019
PT. IRC INOAC INDONESIA
SUB. DEPT. LABORATORIUM
LAPORAN HARIAN CHECK PARTS
PART NAME |  | : WATER HOSE
TEST OLEH |  | : PRIYONO
NO. | ITEM | LOT | JML JENIS MASALAH |  | DATA TES
| CODE | COMP’D | BURSTING LOW | CRACK | BP | CR | DILAPORKAN OLEH
1 | F-300 | 160819/1-9 |  |  | 2.25 | No crack
2 | F-300 | 160819/2-34 | 1 |  | 2.11 | No crack
3 | F-300 | 160819/3-20 |  |  | 2.52 | No crack
4
5
6 | [6 empty] | PRIYONO
7 | [6 empty] | (PELAKSANA TEST)
8
9
10
11
12 | [6 empty] | DIKETAHUI OLEH,
13
14
15
16
17 | [6 empty] | FADJAR S.
18 | [6 empty] | ( SUPERVISOR )
19
20
TOTAL |  |  | 1 | 0

## 15-08-2019
PT. IRC INOAC INDONESIA
SUB. DEPT. LABORATORIUM
LAPORAN HARIAN CHECK PARTS
PART NAME |  | : WATER HOSE
TEST OLEH |  | : PRIYONO
NO. | ITEM | LOT | JML JENIS MASALAH |  | DATA TES
| CODE | COMP’D | BURSTING LOW | CRACK | BP | CR | DILAPORKAN OLEH
1 | F-300 | 150819/1-4 |  |  | 2.39 | No crack
2 | F-300 | 150819/2-15 |  |  | 2.24 | No crack
3
4
5
6 | [6 empty] | PRIYONO
7 | [6 empty] | (PELAKSANA TEST)
8
9
10
11
12 | [6 empty] | DIKETAHUI OLEH,
13
14
15
16
17 | [6 empty] | FADJAR S.
18 | [6 empty] | ( SUPERVISOR )
19
20
TOTAL |  |  | 0 | 0

## 14-08-2019
PT. IRC INOAC INDONESIA
SUB. DEPT. LABORATORIUM
LAPORAN HARIAN CHECK PARTS
PART NAME |  | : WATER HOSE
TEST OLEH |  | : PRIYONO
NO. | ITEM | LOT | JML JENIS MASALAH |  | DATA TES
| CODE | COMP’D | BURSTING LOW | CRACK | BP | CR | DILAPORKAN OLEH
1 | F-300 | 140819/2-10 |  |  | 2.18 | No crack
2 | F-300 | 140819/3-18 |  |  | 2.2 | No crack
3
4
5
6 | [6 empty] | PRIYONO
7 | [6 empty] | (PELAKSANA TEST)
8
9
10
11
12 | [6 empty] | DIKETAHUI OLEH,
13
14
15
16
17 | [6 empty] | FADJAR S.
18 | [6 empty] | ( SUPERVISOR )
19
20
TOTAL |  |  | 0 | 0

## 13-08-2019
PT. IRC INOAC INDONESIA
SUB. DEPT. LABORATORIUM
LAPORAN HARIAN CHECK PARTS
PART NAME |  | : WATER HOSE
TEST OLEH |  | : PRIYONO
NO. | ITEM | LOT | JML JENIS MASALAH |  | DATA TES
| CODE | COMP’D | BURSTING LOW | CRACK | BP | CR | DILAPORKAN OLEH
1 | F-300 | 130819/1-11 |  |  | 2.33 | No crack
2 | F-300 | 130819/2-8 | 1 |  | 2.1 | No crack
3 | F-300 | 130819/3-21 | 1 |  | 2.14 | No crack
4
5
6 | [6 empty] | PRIYONO
7 | [6 empty] | (PELAKSANA TEST)
8
9
10
11
12 | [6 empty] | DIKETAHUI OLEH,
13
14
15
16
17 | [6 empty] | FADJAR S.
18 | [6 empty] | ( SUPERVISOR )
19
20
TOTAL |  |  | 2 | 0

## 10-08-2019
PT. IRC INOAC INDONESIA
SUB. DEPT. LABORATORIUM
LAPORAN HARIAN CHECK PARTS
PART NAME |  | : WATER HOSE
TEST OLEH |  | : PRIYONO
NO. | ITEM | LOT | JML JENIS MASALAH |  | DATA TES
| CODE | COMP’D | BURSTING LOW | CRACK | BP | CR | DILAPORKAN OLEH
1 | F-300 | 100819/1-19 |  |  | 2.33 | No crack
2 | F-300 | 100819/2-35 |  |  | 2.29 | No crack
3 | F-300 | 100819/3-22 | 1 |  | 2.04 | Crack
4
5
6 | [6 empty] | PRIYONO
7 | [6 empty] | (PELAKSANA TEST)
8
9
10
11
12 | [6 empty] | DIKETAHUI OLEH,
13
14
15
16
17 | [6 empty] | FADJAR S.
18 | [6 empty] | ( SUPERVISOR )
19
20
TOTAL |  |  | 1 | 0

## 09-08-2019
PT. IRC INOAC INDONESIA
SUB. DEPT. LABORATORIUM
LAPORAN HARIAN CHECK PARTS
PART NAME |  | : WATER HOSE
TEST OLEH |  | : PRIYONO
NO. | ITEM | LOT | JML JENIS MASALAH |  | DATA TES
| CODE | COMP’D | BURSTING LOW | CRACK | BP | CR | DILAPORKAN OLEH
1 | F-300 | 090819/1-6 |  |  | 2.41 | No crack
2 | F-300 | 090819/3-28 |  |  | 2.3 | No crack
3
4
5
6 | [6 empty] | PRIYONO
7 | [6 empty] | (PELAKSANA TEST)
8
9
10
11
12 | [6 empty] | DIKETAHUI OLEH,
13
14
15
16
17 | [6 empty] | FADJAR S.
18 | [6 empty] | ( SUPERVISOR )
19
20
TOTAL |  |  | 0 | 0

## 08-08-2019
PT. IRC INOAC INDONESIA
SUB. DEPT. LABORATORIUM
LAPORAN HARIAN CHECK PARTS
PART NAME |  | : WATER HOSE
TEST OLEH |  | : PRIYONO
NO. | ITEM | LOT | JML JENIS MASALAH |  | DATA TES
| CODE | COMP’D | BURSTING LOW | CRACK | BP | CR | DILAPORKAN OLEH
1 | F-300 | 080819/1-7 |  |  | 2.22 | No crack
2 | F-300 | 080819/2-23 |  |  | 2.17 | No crack
3 | F-300 | 080819/3-15 |  |  | 2.44 | No crack
4
5
6 | [6 empty] | PRIYONO
7 | [6 empty] | (PELAKSANA TEST)
8
9
10
11
12 | [6 empty] | DIKETAHUI OLEH,
13
14
15
16
17 | [6 empty] | FADJAR S.
18 | [6 empty] | ( SUPERVISOR )
19
20
TOTAL |  |  | 0 | 0

## 07-08-2019
PT. IRC INOAC INDONESIA
SUB. DEPT. LABORATORIUM
LAPORAN HARIAN CHECK PARTS
PART NAME |  | : WATER HOSE
TEST OLEH |  | : PRIYONO
NO. | ITEM | LOT | JML JENIS MASALAH |  | DATA TES
| CODE | COMP’D | BURSTING LOW | CRACK | BP | CR | DILAPORKAN OLEH
1 | F-300 | 070819/1-10 |  |  | 2.29 | No crack
2 | F-300 | 070819/2-19 |  |  | 2.17 | No crack
3 | F-300 | 070819/3-16 |  |  | 2.19 | No crack
4
5
6 | [6 empty] | PRIYONO
7 | [6 empty] | (PELAKSANA TEST)
8
9
10
11
12 | [6 empty] | DIKETAHUI OLEH,
13
14
15
16
17 | [6 empty] | FADJAR S.
18 | [6 empty] | ( SUPERVISOR )
19
20
TOTAL |  |  | 0 | 0

## 06-08-2019
PT. IRC INOAC INDONESIA
SUB. DEPT. LABORATORIUM
LAPORAN HARIAN CHECK PARTS
PART NAME |  | : WATER HOSE
TEST OLEH |  | : PRIYONO
NO. | ITEM | LOT | JML JENIS MASALAH |  | DATA TES
| CODE | COMP’D | BURSTING LOW | CRACK | BP | CR | DILAPORKAN OLEH
1 | F-300 | 060819/1-17 |  |  | 2.29 | No crack
2 | F-300 | 060819/2-27 |  |  | 2.41 | No crack
3 | F-300 | 060819/3-22 |  |  | 2.19 | No crack
4
5
6 | [6 empty] | PRIYONO
7 | [6 empty] | (PELAKSANA TEST)
8
9
10
11
12 | [6 empty] | DIKETAHUI OLEH,
13
14
15
16
17 | [6 empty] | FADJAR S.
18 | [6 empty] | ( SUPERVISOR )
19
20
TOTAL |  |  | 0 | 0

## 05-08-2019
PT. IRC INOAC INDONESIA
SUB. DEPT. LABORATORIUM
LAPORAN HARIAN CHECK PARTS
PART NAME |  | : WATER HOSE
TEST OLEH |  | : PRIYONO
NO. | ITEM | LOT | JML JENIS MASALAH |  | DATA TES
| CODE | COMP’D | BURSTING LOW | CRACK | BP | CR | DILAPORKAN OLEH
1 | F-300 | 050819/1-9 |  |  | 2.25 | No crack
2 | F-300 | 050819/2-7 | 1 |  | 1.99 | Crack
3 | F-300 | 050819/3-33 |  |  | 2.27 | No crack
4
5
6 | [6 empty] | PRIYONO
7 | [6 empty] | (PELAKSANA TEST)
8
9
10
11
12 | [6 empty] | DIKETAHUI OLEH,
13
14
15
16
17 | [6 empty] | FADJAR S.
18 | [6 empty] | ( SUPERVISOR )
19
20
TOTAL |  |  | 1 | 0

## 03-08-2019
PT. IRC INOAC INDONESIA
SUB. DEPT. LABORATORIUM
LAPORAN HARIAN CHECK PARTS
PART NAME |  | : WATER HOSE
TEST OLEH |  | : PRIYONO
NO. | ITEM | LOT | JML JENIS MASALAH |  | DATA TES
| CODE | COMP’D | BURSTING LOW | CRACK | BP | CR | DILAPORKAN OLEH
1 | F-300 | 030819/1-20 |  |  | 2.29 | No crack
2 | F-300 | 030819/2-22 |  |  | 2.27 | No crack
3
4
5
6 | [6 empty] | PRIYONO
7 | [6 empty] | (PELAKSANA TEST)
8
9
10
11
12 | [6 empty] | DIKETAHUI OLEH,
13
14
15
16
17 | [6 empty] | FADJAR S.
18 | [6 empty] | ( SUPERVISOR )
19
20
TOTAL |  |  | 0 | 0

## 02-08-2019
PT. IRC INOAC INDONESIA
SUB. DEPT. LABORATORIUM
LAPORAN HARIAN CHECK PARTS
PART NAME |  | : WATER HOSE
TEST OLEH |  | : PRIYONO
NO. | ITEM | LOT | JML JENIS MASALAH |  | DATA TES
| CODE | COMP’D | BURSTING LOW | CRACK | BP | CR | DILAPORKAN OLEH
1 | F-300 | 020819/1-7 |  |  | 2.35 | No crack
2 | F-300 | 020819/2-14 |  |  | 2.33 | No crack
3 | F-300 | 020819/3-10 |  |  | 2.4 | No crack
4
5
6 | [6 empty] | PRIYONO
7 | [6 empty] | (PELAKSANA TEST)
8
9
10
11
12 | [6 empty] | DIKETAHUI OLEH,
13
14
15
16
17 | [6 empty] | FADJAR S.
18 | [6 empty] | ( SUPERVISOR )
19
20
TOTAL |  |  | 0 | 0

## 01-08-2019
PT. IRC INOAC INDONESIA
SUB. DEPT. LABORATORIUM
LAPORAN HARIAN CHECK PARTS
PART NAME |  | : WATER HOSE
TEST OLEH |  | : PRIYONO
NO. | ITEM | LOT | JML JENIS MASALAH |  | DATA TES
| CODE | COMP’D | BURSTING LOW | CRACK | BP | CR | DILAPORKAN OLEH
1 | F-300 | 010819/1-41 |  |  | 2.24 | No crack
2 | F-300 | 010819/3-3 | 1 |  | 2.05 | Crack
3
4
5
6 | [6 empty] | PRIYONO
7 | [6 empty] | (PELAKSANA TEST)
8
9
10
11
12 | [6 empty] | DIKETAHUI OLEH,
13
14
15
16
17 | [6 empty] | FADJAR S.
18 | [6 empty] | ( SUPERVISOR )
19
20
TOTAL |  |  | 1 | 0