## 30-04-2019
PT. IRC INOAC INDONESIA
SUB. DEPT. LABORATORIUM
LAPORAN HARIAN CHECK PARTS
PART NAME |  | : WATER HOSE
TEST OLEH |  | : PRIYONO
NO. | ITEM | LOT | JML JENIS MASALAH |  | DATA TES
| CODE | COMP’D | BURSTING LOW | CRACK | BP | CR | DILAPORKAN OLEH
1 | F-300 | 300419/1-7 |  |  | 2.32 | No crack
2 | F-300 | 300419/2-3 |  |  | 2.21 | No crack
3
4
5
6 | [6 empty] | PRIYONO
7 | [6 empty] | (PELAKSANA TEST)
8
9
10
11
12 | [6 empty] | DIKETAHUI OLEH,
13
14
15
16
17 | [6 empty] | FADJAR S.
18 | [6 empty] | ( SUPERVISOR )
19
20
TOTAL |  |  | 0 | 0

## 29-04-2019
PT. IRC INOAC INDONESIA
SUB. DEPT. LABORATORIUM
LAPORAN HARIAN CHECK PARTS
PART NAME |  | : WATER HOSE
TEST OLEH |  | : PRIYONO
NO. | ITEM | LOT | JML JENIS MASALAH |  | DATA TES
| CODE | COMP’D | BURSTING LOW | CRACK | BP | CR | DILAPORKAN OLEH
1 | F-300 | 290419/1-6 |  |  | 2.42 | No crack
2 | F-300 | 290419/1-26 |  |  | 2.28 | No crack
3
4
5
6 | [6 empty] | PRIYONO
7 | [6 empty] | (PELAKSANA TEST)
8
9
10
11
12 | [6 empty] | DIKETAHUI OLEH,
13
14
15
16
17 | [6 empty] | FADJAR S.
18 | [6 empty] | ( SUPERVISOR )
19
20
TOTAL |  |  | 0 | 0

## 27-04-2019
PT. IRC INOAC INDONESIA
SUB. DEPT. LABORATORIUM
LAPORAN HARIAN CHECK PARTS
PART NAME |  | : WATER HOSE
TEST OLEH |  | : PRIYONO
NO. | ITEM | LOT | JML JENIS MASALAH |  | DATA TES
| CODE | COMP’D | BURSTING LOW | CRACK | BP | CR | DILAPORKAN OLEH
1 | F-300 | 270419/1-10 |  |  | 2.07 | No crack
2 | F-300 | 270419/3-4 |  |  | 2.3 | No crack
3 | F-300 | 270419/3-30 |  |  | 2.18 | No crack
4
5
6 | [6 empty] | PRIYONO
7 | [6 empty] | (PELAKSANA TEST)
8
9
10
11
12 | [6 empty] | DIKETAHUI OLEH,
13
14
15
16
17 | [6 empty] | FADJAR S.
18 | [6 empty] | ( SUPERVISOR )
19
20
TOTAL |  |  | 0 | 0

## 26-04-2019
PT. IRC INOAC INDONESIA
SUB. DEPT. LABORATORIUM
LAPORAN HARIAN CHECK PARTS
PART NAME |  | : WATER HOSE
TEST OLEH |  | : PRIYONO
NO. | ITEM | LOT | JML JENIS MASALAH |  | DATA TES
| CODE | COMP’D | BURSTING LOW | CRACK | BP | CR | DILAPORKAN OLEH
1 | F-300 | 260419/1-8 |  |  | 2.32 | No crack
2
3
4
5
6 | [6 empty] | PRIYONO
7 | [6 empty] | (PELAKSANA TEST)
8
9
10
11
12 | [6 empty] | DIKETAHUI OLEH,
13
14
15
16
17 | [6 empty] | FADJAR S.
18 | [6 empty] | ( SUPERVISOR )
19
20
TOTAL |  |  | 0 | 0

## 25-04-2019
PT. IRC INOAC INDONESIA
SUB. DEPT. LABORATORIUM
LAPORAN HARIAN CHECK PARTS
PART NAME |  | : WATER HOSE
TEST OLEH |  | : PRIYONO
NO. | ITEM | LOT | JML JENIS MASALAH |  | DATA TES
| CODE | COMP’D | BURSTING LOW | CRACK | BP | CR | DILAPORKAN OLEH
1 | F-300 | 250419/1-17 |  |  | 2.32 | No crack
2 | F-300 | 250419/3-13 |  |  | 2.28 | No crack
3
4
5
6 | [6 empty] | PRIYONO
7 | [6 empty] | (PELAKSANA TEST)
8
9
10
11
12 | [6 empty] | DIKETAHUI OLEH,
13
14
15
16
17 | [6 empty] | FADJAR S.
18 | [6 empty] | ( SUPERVISOR )
19
20
TOTAL |  |  | 0 | 0

## 24-04-2019
PT. IRC INOAC INDONESIA
SUB. DEPT. LABORATORIUM
LAPORAN HARIAN CHECK PARTS
PART NAME |  | : WATER HOSE
TEST OLEH |  | : PRIYONO
NO. | ITEM | LOT | JML JENIS MASALAH |  | DATA TES
| CODE | COMP’D | BURSTING LOW | CRACK | BP | CR | DILAPORKAN OLEH
1 | F-300 | 240419/1-8 |  |  | 2.21 | No crack
2 | F-300 | 240419/3-19 |  |  | 2.09 | No crack
3
4
5
6 | [6 empty] | PRIYONO
7 | [6 empty] | (PELAKSANA TEST)
8
9
10
11
12 | [6 empty] | DIKETAHUI OLEH,
13
14
15
16
17 | [6 empty] | FADJAR S.
18 | [6 empty] | ( SUPERVISOR )
19
20
TOTAL |  |  | 0 | 0

## 23-04-2019
PT. IRC INOAC INDONESIA
SUB. DEPT. LABORATORIUM
LAPORAN HARIAN CHECK PARTS
PART NAME |  | : WATER HOSE
TEST OLEH |  | : PRIYONO
NO. | ITEM | LOT | JML JENIS MASALAH |  | DATA TES
| CODE | COMP’D | BURSTING LOW | CRACK | BP | CR | DILAPORKAN OLEH
1 | F-300 | 230419/1-4 |  |  | 2.29 | No crack
2
3
4
5
6 | [6 empty] | PRIYONO
7 | [6 empty] | (PELAKSANA TEST)
8
9
10
11
12 | [6 empty] | DIKETAHUI OLEH,
13
14
15
16
17 | [6 empty] | FADJAR S.
18 | [6 empty] | ( SUPERVISOR )
19
20
TOTAL |  |  | 0 | 0

## 22-04-2019
PT. IRC INOAC INDONESIA
SUB. DEPT. LABORATORIUM
LAPORAN HARIAN CHECK PARTS
PART NAME |  | : WATER HOSE
TEST OLEH |  | : PRIYONO
NO. | ITEM | LOT | JML JENIS MASALAH |  | DATA TES
| CODE | COMP’D | BURSTING LOW | CRACK | BP | CR | DILAPORKAN OLEH
1 | F-300 | 220419/1-15 |  |  | 2.28 | No crack
2 | F-300 | 220419/3-5 |  |  | 2.34 | No crack
3
4
5
6 | [6 empty] | PRIYONO
7 | [6 empty] | (PELAKSANA TEST)
8
9
10
11
12 | [6 empty] | DIKETAHUI OLEH,
13
14
15
16
17 | [6 empty] | FADJAR S.
18 | [6 empty] | ( SUPERVISOR )
19
20
TOTAL |  |  | 0 | 0

## 20-04-2019
PT. IRC INOAC INDONESIA
SUB. DEPT. LABORATORIUM
LAPORAN HARIAN CHECK PARTS
PART NAME |  | : WATER HOSE
TEST OLEH |  | : PRIYONO
NO. | ITEM | LOT | JML JENIS MASALAH |  | DATA TES
| CODE | COMP’D | BURSTING LOW | CRACK | BP | CR | DILAPORKAN OLEH
1 | F-300 | 200419/1-1 |  |  | 2.43 | No crack
2 | F-300 | 200419/1-27 |  |  | 2.03 | No crack
3 | F-300 | 200419/2-16 |  |  | 2.24 | No crack
4
5
6 | [6 empty] | PRIYONO
7 | [6 empty] | (PELAKSANA TEST)
8
9
10
11
12 | [6 empty] | DIKETAHUI OLEH,
13
14
15
16
17 | [6 empty] | FADJAR S.
18 | [6 empty] | ( SUPERVISOR )
19
20
TOTAL |  |  | 0 | 0

## 18-04-2019
PT. IRC INOAC INDONESIA
SUB. DEPT. LABORATORIUM
LAPORAN HARIAN CHECK PARTS
PART NAME |  | : WATER HOSE
TEST OLEH |  | : PRIYONO
NO. | ITEM | LOT | JML JENIS MASALAH |  | DATA TES
| CODE | COMP’D | BURSTING LOW | CRACK | BP | CR | DILAPORKAN OLEH
1 | F-300 | 180419/1-12 |  |  | 2.36 | No crack
2 | F-300 | 180419/3-1 |  |  | 2.29 | No crack
3 | F-300 | 180419/3-27 |  |  | 2.24 | No crack
4
5
6 | [6 empty] | PRIYONO
7 | [6 empty] | (PELAKSANA TEST)
8
9
10
11
12 | [6 empty] | DIKETAHUI OLEH,
13
14
15
16
17 | [6 empty] | FADJAR S.
18 | [6 empty] | ( SUPERVISOR )
19
20
TOTAL |  |  | 0 | 0

## 16-04-2019
PT. IRC INOAC INDONESIA
SUB. DEPT. LABORATORIUM
LAPORAN HARIAN CHECK PARTS
PART NAME |  | : WATER HOSE
TEST OLEH |  | : PRIYONO
NO. | ITEM | LOT | JML JENIS MASALAH |  | DATA TES
| CODE | COMP’D | BURSTING LOW | CRACK | BP | CR | DILAPORKAN OLEH
1 | F-300 | 160419/1-3 |  |  | 2.27 | No crack
2 | F-300 | 160419/3-9 |  |  | 2.27 | No crack
3
4
5
6 | [6 empty] | PRIYONO
7 | [6 empty] | (PELAKSANA TEST)
8
9
10
11
12 | [6 empty] | DIKETAHUI OLEH,
13
14
15
16
17 | [6 empty] | FADJAR S.
18 | [6 empty] | ( SUPERVISOR )
19
20
TOTAL |  |  | 0 | 0

## 15-04-2019
PT. IRC INOAC INDONESIA
SUB. DEPT. LABORATORIUM
LAPORAN HARIAN CHECK PARTS
PART NAME |  | : WATER HOSE
TEST OLEH |  | : PRIYONO
NO. | ITEM | LOT | JML JENIS MASALAH |  | DATA TES
| CODE | COMP’D | BURSTING LOW | CRACK | BP | CR | DILAPORKAN OLEH
1 | F-300 | 150419/1-7 |  |  | 2.34 | No crack
2 | F-300 | 150419/3-10 |  |  | 2.29 | No crack
3
4
5
6 | [6 empty] | PRIYONO
7 | [6 empty] | (PELAKSANA TEST)
8
9
10
11
12 | [6 empty] | DIKETAHUI OLEH,
13
14
15
16
17 | [6 empty] | FADJAR S.
18 | [6 empty] | ( SUPERVISOR )
19
20
TOTAL |  |  | 0 | 0

## 13-04-2019
PT. IRC INOAC INDONESIA
SUB. DEPT. LABORATORIUM
LAPORAN HARIAN CHECK PARTS
PART NAME |  | : WATER HOSE
TEST OLEH |  | : PRIYONO
NO. | ITEM | LOT | JML JENIS MASALAH |  | DATA TES
| CODE | COMP’D | BURSTING LOW | CRACK | BP | CR | DILAPORKAN OLEH
1 | F-300 | 130419/1-14 |  |  | 2.28 | No crack
2 | F-300 | 130419/3-4 |  |  | 2.37 | No crack
3 | F-300 | 130419/3-21 |  |  | 2.22 | No crack
4
5
6 | [6 empty] | PRIYONO
7 | [6 empty] | (PELAKSANA TEST)
8
9
10
11
12 | [6 empty] | DIKETAHUI OLEH,
13
14
15
16
17 | [6 empty] | FADJAR S.
18 | [6 empty] | ( SUPERVISOR )
19
20
TOTAL |  |  | 0 | 0

## 12-04-2019
PT. IRC INOAC INDONESIA
SUB. DEPT. LABORATORIUM
LAPORAN HARIAN CHECK PARTS
PART NAME |  | : WATER HOSE
TEST OLEH |  | : PRIYONO
NO. | ITEM | LOT | JML JENIS MASALAH |  | DATA TES
| CODE | COMP’D | BURSTING LOW | CRACK | BP | CR | DILAPORKAN OLEH
1 | F-300 | 120419/1-10 |  |  | 2.32 | No crack
2 | F-300 | 120419/2-17 |  |  | 2.24 | No crack
3
4
5
6 | [6 empty] | PRIYONO
7 | [6 empty] | (PELAKSANA TEST)
8
9
10
11
12 | [6 empty] | DIKETAHUI OLEH,
13
14
15
16
17 | [6 empty] | FADJAR S.
18 | [6 empty] | ( SUPERVISOR )
19
20
TOTAL |  |  | 0 | 0

## 11-04-2019
PT. IRC INOAC INDONESIA
SUB. DEPT. LABORATORIUM
LAPORAN HARIAN CHECK PARTS
PART NAME |  | : WATER HOSE
TEST OLEH |  | : PRIYONO
NO. | ITEM | LOT | JML JENIS MASALAH |  | DATA TES
| CODE | COMP’D | BURSTING LOW | CRACK | BP | CR | DILAPORKAN OLEH
1 | F-300 | 110419/1-3 |  |  | 2.39 | No crack
2 | F-300 | 110419/2-8 |  |  | 2.28 | No crack
3
4
5
6 | [6 empty] | PRIYONO
7 | [6 empty] | (PELAKSANA TEST)
8
9
10
11
12 | [6 empty] | DIKETAHUI OLEH,
13
14
15
16
17 | [6 empty] | FADJAR S.
18 | [6 empty] | ( SUPERVISOR )
19
20
TOTAL |  |  | 0 | 0

## 10-04-2019
PT. IRC INOAC INDONESIA
SUB. DEPT. LABORATORIUM
LAPORAN HARIAN CHECK PARTS
PART NAME |  | : WATER HOSE
TEST OLEH |  | : PRIYONO
NO. | ITEM | LOT | JML JENIS MASALAH |  | DATA TES
| CODE | COMP’D | BURSTING LOW | CRACK | BP | CR | DILAPORKAN OLEH
1 | F-300 | 100419/1-12 |  |  | 2.36 | No crack
2 | F-300 | 100419/2-18 |  |  | 2.37 | No crack
3 | F-300 | 100419/3-7 |  |  | 2.28 | No crack
4
5
6 | [6 empty] | PRIYONO
7 | [6 empty] | (PELAKSANA TEST)
8
9
10
11
12 | [6 empty] | DIKETAHUI OLEH,
13
14
15
16
17 | [6 empty] | FADJAR S.
18 | [6 empty] | ( SUPERVISOR )
19
20
TOTAL |  |  | 0 | 0

## 09-04-2019
PT. IRC INOAC INDONESIA
SUB. DEPT. LABORATORIUM
LAPORAN HARIAN CHECK PARTS
PART NAME |  | : WATER HOSE
TEST OLEH |  | : PRIYONO
NO. | ITEM | LOT | JML JENIS MASALAH |  | DATA TES
| CODE | COMP’D | BURSTING LOW | CRACK | BP | CR | DILAPORKAN OLEH
1 | F-300 | 090419/1-8 |  |  | 2.37 | No crack
2 | F-300 | 090419/2-10 |  |  | 2.34 | No crack
3 | F-300 | 090419/3-5 |  |  | 1.98 | Crack
4
5
6 | [6 empty] | PRIYONO
7 | [6 empty] | (PELAKSANA TEST)
8
9
10
11
12 | [6 empty] | DIKETAHUI OLEH,
13
14
15
16
17 | [6 empty] | FADJAR S.
18 | [6 empty] | ( SUPERVISOR )
19
20
TOTAL |  |  | 0 | 0

## 08-04-2019
PT. IRC INOAC INDONESIA
SUB. DEPT. LABORATORIUM
LAPORAN HARIAN CHECK PARTS
PART NAME |  | : WATER HOSE
TEST OLEH |  | : PRIYONO
NO. | ITEM | LOT | JML JENIS MASALAH |  | DATA TES
| CODE | COMP’D | BURSTING LOW | CRACK | BP | CR | DILAPORKAN OLEH
1 | F-300 | 080419/1-6 |  |  | 2.27 | No crack
2 | F-300 | 080419/2-9 |  |  | 2.2 | No crack
3 | F-300 | 080419/3-7 |  |  | 2.36 | No crack
4
5
6 | [6 empty] | PRIYONO
7 | [6 empty] | (PELAKSANA TEST)
8
9
10
11
12 | [6 empty] | DIKETAHUI OLEH,
13
14
15
16
17 | [6 empty] | FADJAR S.
18 | [6 empty] | ( SUPERVISOR )
19
20
TOTAL |  |  | 0 | 0

## 06-04-2019
PT. IRC INOAC INDONESIA
SUB. DEPT. LABORATORIUM
LAPORAN HARIAN CHECK PARTS
PART NAME |  | : WATER HOSE
TEST OLEH |  | : PRIYONO
NO. | ITEM | LOT | JML JENIS MASALAH |  | DATA TES
| CODE | COMP’D | BURSTING LOW | CRACK | BP | CR | DILAPORKAN OLEH
1 | F-300 | 060419/1-4 |  |  | 2.19 | No crack
2 | F-300 | 060419/2-14 |  |  | 2.33 | No crack
3 | F-300 | 060419/3-20 |  |  | 2.35 | No crack
4
5
6 | [6 empty] | PRIYONO
7 | [6 empty] | (PELAKSANA TEST)
8
9
10
11
12 | [6 empty] | DIKETAHUI OLEH,
13
14
15
16
17 | [6 empty] | FADJAR S.
18 | [6 empty] | ( SUPERVISOR )
19
20
TOTAL |  |  | 0 | 0

## 05-04-2019
PT. IRC INOAC INDONESIA
SUB. DEPT. LABORATORIUM
LAPORAN HARIAN CHECK PARTS
PART NAME |  | : WATER HOSE
TEST OLEH |  | : PRIYONO
NO. | ITEM | LOT | JML JENIS MASALAH |  | DATA TES
| CODE | COMP’D | BURSTING LOW | CRACK | BP | CR | DILAPORKAN OLEH
1 | F-300 | 050419/2-9 |  |  | 2.16 | No crack
2 | F-300 | 050419/3-3 |  |  | 2.27 | No crack
3
4
5
6 | [6 empty] | PRIYONO
7 | [6 empty] | (PELAKSANA TEST)
8
9
10
11
12 | [6 empty] | DIKETAHUI OLEH,
13
14
15
16
17 | [6 empty] | FADJAR S.
18 | [6 empty] | ( SUPERVISOR )
19
20
TOTAL |  |  | 0 | 0

## 04-04-2019
PT. IRC INOAC INDONESIA
SUB. DEPT. LABORATORIUM
LAPORAN HARIAN CHECK PARTS
PART NAME |  | : WATER HOSE
TEST OLEH |  | : PRIYONO
NO. | ITEM | LOT | JML JENIS MASALAH |  | DATA TES
| CODE | COMP’D | BURSTING LOW | CRACK | BP | CR | DILAPORKAN OLEH
1 | F-300 | 040419/1-9 |  |  | 2.27 | No crack
2 | F-300 | 040419/3-11 |  |  | 2.2 | No crack
3
4
5
6 | [6 empty] | PRIYONO
7 | [6 empty] | (PELAKSANA TEST)
8
9
10
11
12 | [6 empty] | DIKETAHUI OLEH,
13
14
15
16
17 | [6 empty] | FADJAR S.
18 | [6 empty] | ( SUPERVISOR )
19
20
TOTAL |  |  | 0 | 0

## 02-04-2019
PT. IRC INOAC INDONESIA
SUB. DEPT. LABORATORIUM
LAPORAN HARIAN CHECK PARTS
PART NAME |  | : WATER HOSE
TEST OLEH |  | : PRIYONO
NO. | ITEM | LOT | JML JENIS MASALAH |  | DATA TES
| CODE | COMP’D | BURSTING LOW | CRACK | BP | CR | DILAPORKAN OLEH
1 | F-300 | 020419/1-12 |  |  | 2.33 | No crack
2 | F-300 | 020419/2-14 |  |  | 2.17 | No crack
3 | F-300 | 020419/3-5 |  |  | 2.27 | No crack
4
5
6 | [6 empty] | PRIYONO
7 | [6 empty] | (PELAKSANA TEST)
8
9
10
11
12 | [6 empty] | DIKETAHUI OLEH,
13
14
15
16
17 | [6 empty] | FADJAR S.
18 | [6 empty] | ( SUPERVISOR )
19
20
TOTAL |  |  | 0 | 0

## 01-04-2019
PT. IRC INOAC INDONESIA
SUB. DEPT. LABORATORIUM
LAPORAN HARIAN CHECK PARTS
PART NAME |  | : WATER HOSE
TEST OLEH |  | : PRIYONO
NO. | ITEM | LOT | JML JENIS MASALAH |  | DATA TES
| CODE | COMP’D | BURSTING LOW | CRACK | BP | CR | DILAPORKAN OLEH
1 | F-300 | 010419/1-2 |  |  | 2.21 | No crack
2 | F-300 | 010419/2-13 |  |  | 2.21 | No crack
3 | F-300 | 010419/3-16 |  |  | 2.45 | No crack
4
5
6 | [6 empty] | PRIYONO
7 | [6 empty] | (PELAKSANA TEST)
8
9
10
11
12 | [6 empty] | DIKETAHUI OLEH,
13
14
15
16
17 | [6 empty] | FADJAR S.
18 | [6 empty] | ( SUPERVISOR )
19
20
TOTAL |  |  | 0 | 0