## 30-12-2019
PT. IRC INOAC INDONESIA
SUB. DEPT. LABORATORIUM
LAPORAN HARIAN CHECK PARTS
PART NAME |  | : WATER HOSE
TEST OLEH |  | : PRIYONO
NO. | ITEM | LOT | JML JENIS MASALAH |  | DATA TES
| CODE | COMP’D | BURSTING LOW | CRACK | BP | CR | DILAPORKAN OLEH
1 | F-300 | 301219/1-2 | 1 |  | 1.96 | Crack
2 | F-300 | 301219/1-15 |  |  | 2.35 | No crack
3
4
5
6 | [6 empty] | PRIYONO
7 | [6 empty] | (PELAKSANA TEST)
8
9
10
11
12 | [6 empty] | DIKETAHUI OLEH,
13
14
15
16
17 | [6 empty] | FADJAR S.
18 | [6 empty] | ( SUPERVISOR )
19
20
TOTAL |  |  | 1 | 0

## 28-12-2019
PT. IRC INOAC INDONESIA
SUB. DEPT. LABORATORIUM
LAPORAN HARIAN CHECK PARTS
PART NAME |  | : WATER HOSE
TEST OLEH |  | : PRIYONO
NO. | ITEM | LOT | JML JENIS MASALAH |  | DATA TES
| CODE | COMP’D | BURSTING LOW | CRACK | BP | CR | DILAPORKAN OLEH
1 | F-300 | 281219/2-6 |  |  | 2.24 | No crack
2 | F-300 | 281219/3-5 |  |  | 2.24 | No crack
3
4
5
6 | [6 empty] | PRIYONO
7 | [6 empty] | (PELAKSANA TEST)
8
9
10
11
12 | [6 empty] | DIKETAHUI OLEH,
13
14
15
16
17 | [6 empty] | FADJAR S.
18 | [6 empty] | ( SUPERVISOR )
19
20
TOTAL |  |  | 0 | 0

## 27-12-2019
PT. IRC INOAC INDONESIA
SUB. DEPT. LABORATORIUM
LAPORAN HARIAN CHECK PARTS
PART NAME |  | : WATER HOSE
TEST OLEH |  | : PRIYONO
NO. | ITEM | LOT | JML JENIS MASALAH |  | DATA TES
| CODE | COMP’D | BURSTING LOW | CRACK | BP | CR | DILAPORKAN OLEH
1 | F-300 | 271219/1-9 |  |  | 2.26 | No crack
2 | F-300 | 271219/2-14 |  |  | 2.24 | No crack
3 | F-300 | 271219/3-17 |  |  | 2.24 | No crack
4
5
6 | [6 empty] | PRIYONO
7 | [6 empty] | (PELAKSANA TEST)
8
9
10
11
12 | [6 empty] | DIKETAHUI OLEH,
13
14
15
16
17 | [6 empty] | FADJAR S.
18 | [6 empty] | ( SUPERVISOR )
19
20
TOTAL |  |  | 0 | 0

## 26-12-2019
PT. IRC INOAC INDONESIA
SUB. DEPT. LABORATORIUM
LAPORAN HARIAN CHECK PARTS
PART NAME |  | : WATER HOSE
TEST OLEH |  | : PRIYONO
NO. | ITEM | LOT | JML JENIS MASALAH |  | DATA TES
| CODE | COMP’D | BURSTING LOW | CRACK | BP | CR | DILAPORKAN OLEH
1 | F-300 | 261219/1-9 | 1 |  | 2.03 | No crack
2 | F-300 | 261219/1-24 |  |  | 2.19 | No crack
3 | F-300 | 261219/2-18 |  |  | 2.27 | No crack
4
5
6 | [6 empty] | PRIYONO
7 | [6 empty] | (PELAKSANA TEST)
8
9
10
11
12 | [6 empty] | DIKETAHUI OLEH,
13
14
15
16
17 | [6 empty] | FADJAR S.
18 | [6 empty] | ( SUPERVISOR )
19
20
TOTAL |  |  | 1 | 0

## 24-12-2019
PT. IRC INOAC INDONESIA
SUB. DEPT. LABORATORIUM
LAPORAN HARIAN CHECK PARTS
PART NAME |  | : WATER HOSE
TEST OLEH |  | : PRIYONO
NO. | ITEM | LOT | JML JENIS MASALAH |  | DATA TES
| CODE | COMP’D | BURSTING LOW | CRACK | BP | CR | DILAPORKAN OLEH
1 | F-300 | 241219/1-17 |  |  | 2.36 | No crack
2 | F-300 | 241219/2-24 |  |  | 2.38 | No crack
3 | F-300 | 241219/3-14 |  |  | 2.45 | No crack
4
5
6 | [6 empty] | PRIYONO
7 | [6 empty] | (PELAKSANA TEST)
8
9
10
11
12 | [6 empty] | DIKETAHUI OLEH,
13
14
15
16
17 | [6 empty] | FADJAR S.
18 | [6 empty] | ( SUPERVISOR )
19
20
TOTAL |  |  | 0 | 0

## 23-12-2019
PT. IRC INOAC INDONESIA
SUB. DEPT. LABORATORIUM
LAPORAN HARIAN CHECK PARTS
PART NAME |  | : WATER HOSE
TEST OLEH |  | : PRIYONO
NO. | ITEM | LOT | JML JENIS MASALAH |  | DATA TES
| CODE | COMP’D | BURSTING LOW | CRACK | BP | CR | DILAPORKAN OLEH
1 | F-300 | 231219/1-7 |  |  | 2.19 | No crack
2 | F-300 | 231219/2-9 |  |  | 2.32 | No crack
3 | F-300 | 231219/3-26 | 1 |  | 2.03 | Crack
4
5
6 | [6 empty] | PRIYONO
7 | [6 empty] | (PELAKSANA TEST)
8
9
10
11
12 | [6 empty] | DIKETAHUI OLEH,
13
14
15
16
17 | [6 empty] | FADJAR S.
18 | [6 empty] | ( SUPERVISOR )
19
20
TOTAL |  |  | 1 | 0

## 21-12-2019
PT. IRC INOAC INDONESIA
SUB. DEPT. LABORATORIUM
LAPORAN HARIAN CHECK PARTS
PART NAME |  | : WATER HOSE
TEST OLEH |  | : PRIYONO
NO. | ITEM | LOT | JML JENIS MASALAH |  | DATA TES
| CODE | COMP’D | BURSTING LOW | CRACK | BP | CR | DILAPORKAN OLEH
1 | F-300 | 211219/1-6 |  |  | 2.45 | No crack
2 | F-300 | 211219/3-7 |  |  | 2.41 | No crack
3
4
5
6 | [6 empty] | PRIYONO
7 | [6 empty] | (PELAKSANA TEST)
8
9
10
11
12 | [6 empty] | DIKETAHUI OLEH,
13
14
15
16
17 | [6 empty] | FADJAR S.
18 | [6 empty] | ( SUPERVISOR )
19
20
TOTAL |  |  | 0 | 0

## 20-12-2019
PT. IRC INOAC INDONESIA
SUB. DEPT. LABORATORIUM
LAPORAN HARIAN CHECK PARTS
PART NAME |  | : WATER HOSE
TEST OLEH |  | : PRIYONO
NO. | ITEM | LOT | JML JENIS MASALAH |  | DATA TES
| CODE | COMP’D | BURSTING LOW | CRACK | BP | CR | DILAPORKAN OLEH
1 | F-300 | 201219/1-19 |  |  | 2.3 | No crack
2 | F-300 | 201219/2-9 |  |  | 2.17 | No crack
3 | F-300 | 201219/3-1 | 1 |  | 2.14 | Crack
4
5
6 | [6 empty] | PRIYONO
7 | [6 empty] | (PELAKSANA TEST)
8
9
10
11
12 | [6 empty] | DIKETAHUI OLEH,
13
14
15
16
17 | [6 empty] | FADJAR S.
18 | [6 empty] | ( SUPERVISOR )
19
20
TOTAL |  |  | 1 | 0

## 19-12-2019
PT. IRC INOAC INDONESIA
SUB. DEPT. LABORATORIUM
LAPORAN HARIAN CHECK PARTS
PART NAME |  | : WATER HOSE
TEST OLEH |  | : PRIYONO
NO. | ITEM | LOT | JML JENIS MASALAH |  | DATA TES
| CODE | COMP’D | BURSTING LOW | CRACK | BP | CR | DILAPORKAN OLEH
1 | F-300 | 191219/1-16 |  |  | 2.32 | No crack
2 | F-300 | 191219/2-37 |  |  | 2.22 | No crack
3 | F-300 | 191219/3-18 |  | 1 | 2.2 | Crack
4
5
6 | [6 empty] | PRIYONO
7 | [6 empty] | (PELAKSANA TEST)
8
9
10
11
12 | [6 empty] | DIKETAHUI OLEH,
13
14
15
16
17 | [6 empty] | FADJAR S.
18 | [6 empty] | ( SUPERVISOR )
19
20
TOTAL |  |  | 0 | 1

## 18-12-2019
PT. IRC INOAC INDONESIA
SUB. DEPT. LABORATORIUM
LAPORAN HARIAN CHECK PARTS
PART NAME |  | : WATER HOSE
TEST OLEH |  | : PRIYONO
NO. | ITEM | LOT | JML JENIS MASALAH |  | DATA TES
| CODE | COMP’D | BURSTING LOW | CRACK | BP | CR | DILAPORKAN OLEH
1 | F-300 | 181219/1-14 |  |  | 2.35 | No crack
2 | F-300 | 181219/2-29 |  |  | 2.36 | No crack
3 | F-300 | 181219/3-23 | 1 |  | 2.13 | No crack
4
5
6 | [6 empty] | PRIYONO
7 | [6 empty] | (PELAKSANA TEST)
8
9
10
11
12 | [6 empty] | DIKETAHUI OLEH,
13
14
15
16
17 | [6 empty] | FADJAR S.
18 | [6 empty] | ( SUPERVISOR )
19
20
TOTAL |  |  | 1 | 0

## 17-12-2019
PT. IRC INOAC INDONESIA
SUB. DEPT. LABORATORIUM
LAPORAN HARIAN CHECK PARTS
PART NAME |  | : WATER HOSE
TEST OLEH |  | : PRIYONO
NO. | ITEM | LOT | JML JENIS MASALAH |  | DATA TES
| CODE | COMP’D | BURSTING LOW | CRACK | BP | CR | DILAPORKAN OLEH
1 | F-300 | 171219/1-20 |  |  | 2.22 | No crack
2 | F-300 | 171219/3-18 |  |  | 2.17 | No crack
3
4
5
6 | [6 empty] | PRIYONO
7 | [6 empty] | (PELAKSANA TEST)
8
9
10
11
12 | [6 empty] | DIKETAHUI OLEH,
13
14
15
16
17 | [6 empty] | FADJAR S.
18 | [6 empty] | ( SUPERVISOR )
19
20
TOTAL |  |  | 0 | 0

## 16-12-2019
PT. IRC INOAC INDONESIA
SUB. DEPT. LABORATORIUM
LAPORAN HARIAN CHECK PARTS
PART NAME |  | : WATER HOSE
TEST OLEH |  | : PRIYONO
NO. | ITEM | LOT | JML JENIS MASALAH |  | DATA TES
| CODE | COMP’D | BURSTING LOW | CRACK | BP | CR | DILAPORKAN OLEH
1 | F-300 | 161219/1-12 |  |  | 2.29 | No crack
2 | F-300 | 161219/2-29 |  |  | 2.44 | No crack
3 | F-300 | 161219/3-20 |  |  | 2.39 | No crack
4
5
6 | [6 empty] | PRIYONO
7 | [6 empty] | (PELAKSANA TEST)
8
9
10
11
12 | [6 empty] | DIKETAHUI OLEH,
13
14
15
16
17 | [6 empty] | FADJAR S.
18 | [6 empty] | ( SUPERVISOR )
19
20
TOTAL |  |  | 0 | 0

## 14-12-2019
PT. IRC INOAC INDONESIA
SUB. DEPT. LABORATORIUM
LAPORAN HARIAN CHECK PARTS
PART NAME |  | : WATER HOSE
TEST OLEH |  | : PRIYONO
NO. | ITEM | LOT | JML JENIS MASALAH |  | DATA TES
| CODE | COMP’D | BURSTING LOW | CRACK | BP | CR | DILAPORKAN OLEH
1 | F-300 | 141219/1-11 |  |  | 2.36 | No crack
2 | F-300 | 141219/2-10 |  |  | 2.46 | No crack
3 | F-300 | 141219/3-18 | 1 |  | 2.12 | No crack
4
5
6 | [6 empty] | PRIYONO
7 | [6 empty] | (PELAKSANA TEST)
8
9
10
11
12 | [6 empty] | DIKETAHUI OLEH,
13
14
15
16
17 | [6 empty] | FADJAR S.
18 | [6 empty] | ( SUPERVISOR )
19
20
TOTAL |  |  | 1 | 0

## 13-12-2019
PT. IRC INOAC INDONESIA
SUB. DEPT. LABORATORIUM
LAPORAN HARIAN CHECK PARTS
PART NAME |  | : WATER HOSE
TEST OLEH |  | : PRIYONO
NO. | ITEM | LOT | JML JENIS MASALAH |  | DATA TES
| CODE | COMP’D | BURSTING LOW | CRACK | BP | CR | DILAPORKAN OLEH
1 | F-300 | 131219/1-2 |  |  | 2.3 | No crack
2 | F-300 | 131219/2-19 |  |  | 2.22 | No crack
3 | F-300 | 131219/3-21 |  |  | 2.26 | No crack
4
5
6 | [6 empty] | PRIYONO
7 | [6 empty] | (PELAKSANA TEST)
8
9
10
11
12 | [6 empty] | DIKETAHUI OLEH,
13
14
15
16
17 | [6 empty] | FADJAR S.
18 | [6 empty] | ( SUPERVISOR )
19
20
TOTAL |  |  | 0 | 0

## 12-12-2019
PT. IRC INOAC INDONESIA
SUB. DEPT. LABORATORIUM
LAPORAN HARIAN CHECK PARTS
PART NAME |  | : WATER HOSE
TEST OLEH |  | : PRIYONO
NO. | ITEM | LOT | JML JENIS MASALAH |  | DATA TES
| CODE | COMP’D | BURSTING LOW | CRACK | BP | CR | DILAPORKAN OLEH
1 | F-300 | 121219/1-8 |  |  | 2.43 | No crack
2 | F-300 | 121219/1-28 | 1 |  | 2.04 | Crack
3 | F-300 | 1212193-15 |  |  | 2.31 | No crack
4
5
6 | [6 empty] | PRIYONO
7 | [6 empty] | (PELAKSANA TEST)
8
9
10
11
12 | [6 empty] | DIKETAHUI OLEH,
13
14
15
16
17 | [6 empty] | FADJAR S.
18 | [6 empty] | ( SUPERVISOR )
19
20
TOTAL |  |  | 1 | 0

## 11-12-2019
PT. IRC INOAC INDONESIA
SUB. DEPT. LABORATORIUM
LAPORAN HARIAN CHECK PARTS
PART NAME |  | : WATER HOSE
TEST OLEH |  | : PRIYONO
NO. | ITEM | LOT | JML JENIS MASALAH |  | DATA TES
| CODE | COMP’D | BURSTING LOW | CRACK | BP | CR | DILAPORKAN OLEH
1 | F-300 | 111219/1-7 |  |  | 2.19 | No crack
2 | F-300 | 111219/1-31 |  |  | 2.32 | No crack
3 | F-300 | 111219/3-24 | 1 |  | 2.07 | Crack
4
5
6 | [6 empty] | PRIYONO
7 | [6 empty] | (PELAKSANA TEST)
8
9
10
11
12 | [6 empty] | DIKETAHUI OLEH,
13
14
15
16
17 | [6 empty] | FADJAR S.
18 | [6 empty] | ( SUPERVISOR )
19
20
TOTAL |  |  | 1 | 0

## 10-12-2019
PT. IRC INOAC INDONESIA
SUB. DEPT. LABORATORIUM
LAPORAN HARIAN CHECK PARTS
PART NAME |  | : WATER HOSE
TEST OLEH |  | : PRIYONO
NO. | ITEM | LOT | JML JENIS MASALAH |  | DATA TES
| CODE | COMP’D | BURSTING LOW | CRACK | BP | CR | DILAPORKAN OLEH
1 | F-300 | 101219/1-6 |  |  | 2.3 | No crack
2 | F-300 | 101219/2-23 |  |  | 2.33 | No crack
3 | F-300 | 101219/3-35 |  |  | 2.31 | No crack
4
5
6 | [6 empty] | PRIYONO
7 | [6 empty] | (PELAKSANA TEST)
8
9
10
11
12 | [6 empty] | DIKETAHUI OLEH,
13
14
15
16
17 | [6 empty] | FADJAR S.
18 | [6 empty] | ( SUPERVISOR )
19
20
TOTAL |  |  | 0 | 0

## 09-12-2019
PT. IRC INOAC INDONESIA
SUB. DEPT. LABORATORIUM
LAPORAN HARIAN CHECK PARTS
PART NAME |  | : WATER HOSE
TEST OLEH |  | : PRIYONO
NO. | ITEM | LOT | JML JENIS MASALAH |  | DATA TES
| CODE | COMP’D | BURSTING LOW | CRACK | BP | CR | DILAPORKAN OLEH
1 | F-300 | 091219/1-15 |  |  | 2.29 | No crack
2 | F-300 | 091219/2-19 |  |  | 2.25 | No crack
3 | F-300 | 091219/3-22 |  |  | 2.34 | No crack
4
5
6 | [6 empty] | PRIYONO
7 | [6 empty] | (PELAKSANA TEST)
8
9
10
11
12 | [6 empty] | DIKETAHUI OLEH,
13
14
15
16
17 | [6 empty] | FADJAR S.
18 | [6 empty] | ( SUPERVISOR )
19
20
TOTAL |  |  | 0 | 0

## 07-12-2019
PT. IRC INOAC INDONESIA
SUB. DEPT. LABORATORIUM
LAPORAN HARIAN CHECK PARTS
PART NAME |  | : WATER HOSE
TEST OLEH |  | : PRIYONO
NO. | ITEM | LOT | JML JENIS MASALAH |  | DATA TES
| CODE | COMP’D | BURSTING LOW | CRACK | BP | CR | DILAPORKAN OLEH
1 | F-300 | 071219/1-10 |  |  | 2.28 | No crack
2 | F-300 | 071219/3-16 |  |  | 2.29 | No crack
3
4
5
6 | [6 empty] | PRIYONO
7 | [6 empty] | (PELAKSANA TEST)
8
9
10
11
12 | [6 empty] | DIKETAHUI OLEH,
13
14
15
16
17 | [6 empty] | FADJAR S.
18 | [6 empty] | ( SUPERVISOR )
19
20
TOTAL |  |  | 0 | 0

## 06-12-2019
PT. IRC INOAC INDONESIA
SUB. DEPT. LABORATORIUM
LAPORAN HARIAN CHECK PARTS
PART NAME |  | : WATER HOSE
TEST OLEH |  | : PRIYONO
NO. | ITEM | LOT | JML JENIS MASALAH |  | DATA TES
| CODE | COMP’D | BURSTING LOW | CRACK | BP | CR | DILAPORKAN OLEH
1 | F-300 | 061219/1-14 |  |  | 2.46 | No crack
2 | F-300 | 061219/2-27 |  |  | 2.31 | No crack
3 | F-300 | 061219/3-22 |  |  | 2.18 | No crack
4
5
6 | [6 empty] | PRIYONO
7 | [6 empty] | (PELAKSANA TEST)
8
9
10
11
12 | [6 empty] | DIKETAHUI OLEH,
13
14
15
16
17 | [6 empty] | FADJAR S.
18 | [6 empty] | ( SUPERVISOR )
19
20
TOTAL |  |  | 0 | 0

## 05-12-2019
PT. IRC INOAC INDONESIA
SUB. DEPT. LABORATORIUM
LAPORAN HARIAN CHECK PARTS
PART NAME |  | : WATER HOSE
TEST OLEH |  | : PRIYONO
NO. | ITEM | LOT | JML JENIS MASALAH |  | DATA TES
| CODE | COMP’D | BURSTING LOW | CRACK | BP | CR | DILAPORKAN OLEH
1 | F-300 | 051219/1-39 |  |  | 2.21 | No crack
2 | F-300 | 051219/2-28 |  |  | 2.26 | No crack
3 | F-300 | 051219/3-19 |  |  | 2.31 | No crack
4
5
6 | [6 empty] | PRIYONO
7 | [6 empty] | (PELAKSANA TEST)
8
9
10
11
12 | [6 empty] | DIKETAHUI OLEH,
13
14
15
16
17 | [6 empty] | FADJAR S.
18 | [6 empty] | ( SUPERVISOR )
19
20
TOTAL |  |  | 0 | 0

## 04-12-2019
PT. IRC INOAC INDONESIA
SUB. DEPT. LABORATORIUM
LAPORAN HARIAN CHECK PARTS
PART NAME |  | : WATER HOSE
TEST OLEH |  | : PRIYONO
NO. | ITEM | LOT | JML JENIS MASALAH |  | DATA TES
| CODE | COMP’D | BURSTING LOW | CRACK | BP | CR | DILAPORKAN OLEH
1 | F-300 | 041219/1-24 |  | 1 | 2.21 | Crack
2 | F-300 | 041219/2-11 |  |  | 2.26 | No crack
3 | F-300 | 041219/3-35 |  |  | 2.34 | No crack
4
5
6 | [6 empty] | PRIYONO
7 | [6 empty] | (PELAKSANA TEST)
8
9
10
11
12 | [6 empty] | DIKETAHUI OLEH,
13
14
15
16
17 | [6 empty] | FADJAR S.
18 | [6 empty] | ( SUPERVISOR )
19
20
TOTAL |  |  | 0 | 1

## 03-12-2019
PT. IRC INOAC INDONESIA
SUB. DEPT. LABORATORIUM
LAPORAN HARIAN CHECK PARTS
PART NAME |  | : WATER HOSE
TEST OLEH |  | : PRIYONO
NO. | ITEM | LOT | JML JENIS MASALAH |  | DATA TES
| CODE | COMP’D | BURSTING LOW | CRACK | BP | CR | DILAPORKAN OLEH
1 | F-300 | 031219/1-5 |  |  | 2.22 | No crack
2 | F-300 | 031219/2-3 |  |  | 2.37 | No crack
3 | F-300 | 031219/3-20 |  |  | 2.22 | No crack
4
5
6 | [6 empty] | PRIYONO
7 | [6 empty] | (PELAKSANA TEST)
8
9
10
11
12 | [6 empty] | DIKETAHUI OLEH,
13
14
15
16
17 | [6 empty] | FADJAR S.
18 | [6 empty] | ( SUPERVISOR )
19
20
TOTAL |  |  | 0 | 0

## 02-12-2019
PT. IRC INOAC INDONESIA
SUB. DEPT. LABORATORIUM
LAPORAN HARIAN CHECK PARTS
PART NAME |  | : WATER HOSE
TEST OLEH |  | : PRIYONO
NO. | ITEM | LOT | JML JENIS MASALAH |  | DATA TES
| CODE | COMP’D | BURSTING LOW | CRACK | BP | CR | DILAPORKAN OLEH
1 | F-300 | 021219/1-7 |  |  | 2.18 | No crack
2 | F-300 | 021219/2-32 |  |  | 2.45 | No crack
3
4
5
6 | [6 empty] | PRIYONO
7 | [6 empty] | (PELAKSANA TEST)
8
9
10
11
12 | [6 empty] | DIKETAHUI OLEH,
13
14
15
16
17 | [6 empty] | FADJAR S.
18 | [6 empty] | ( SUPERVISOR )
19
20
TOTAL |  |  | 0 | 0