## FIX
| hardness | tensile | elongation | sg | bursting | cracks | crack | Condition | Total
0 | 70 | 130 | 483 | 1.25 | 2.46 | No crack | 1 | No crack | 907
1 | 71 | 119 | 434 | 1.28 | 2.27 | No crack | 1 | Crack | 55
2 | 73 | 106 | 338 | 1.27 | 2.1 | Crack | 0
3 | 70 | 110 | 437 | 1.26 | 2.28 | No crack | 1
4 | 70 | 109 | 375 | 1.27 | 2.16 | No crack | 1
5 | 73 | 110 | 334 | 1.24 | 2.1 | No crack | 1
6 | 70 | 117 | 376 | 1.27 | 2.32 | No crack | 1
7 | 72 | 125 | 422 | 1.25 | 2.25 | No crack | 1
8 | 71 | 120 | 390 | 1.28 | 2.32 | No crack | 1
9 | 71 | 114 | 401 | 1.25 | 2.16 | No crack | 1
10 | 71 | 110 | 391 | 1.25 | 2.26 | No crack | 1
11 | 70 | 128 | 422 | 1.23 | 2.36 | No crack | 1
12 | 72 | 103 | 345 | 1.26 | 2.11 | No crack | 1
13 | 70 | 123 | 391 | 1.26 | 2.28 | No crack | 1
14 | 68 | 107 | 369 | 1.26 | 2.16 | No crack | 1
15 | 68 | 126 | 379 | 1.24 | 2.26 | No crack | 1
16 | 72 | 115 | 401 | 1.26 | 2.27 | No crack | 1
17 | 72 | 108 | 326 | 1.25 | 2.12 | No crack | 1
18 | 70 | 122 | 430 | 1.24 | 2.32 | No crack | 1
19 | 70 | 136 | 485 | 1.26 | 2.49 | No crack | 1
20 | 70 | 130 | 388 | 1.25 | 2.27 | No crack | 1
21 | 71 | 129 | 403 | 1.25 | 2.29 | No crack | 1
22 | 70 | 135 | 490 | 1.26 | 2.46 | No crack | 1
23 | 70 | 122 | 408 | 1.28 | 2.31 | No crack | 1
24 | 69 | 121 | 447 | 1.27 | 2.33 | No crack | 1
25 | 68 | 115 | 369 | 1.25 | 2.21 | No crack | 1
26 | 68 | 116 | 375 | 1.27 | 2.23 | No crack | 1
27 | 70 | 134 | 475 | 1.27 | 2.44 | No crack | 1
28 | 68 | 122 | 392 | 1.24 | 2.23 | No crack | 1
29 | 70 | 118 | 426 | 1.28 | 2.25 | No crack | 1
30 | 70 | 112 | 379 | 1.26 | 2.18 | No crack | 1
31 | 71 | 123 | 402 | 1.26 | 2.26 | No crack | 1
32 | 70 | 127 | 414 | 1.26 | 2.28 | No crack | 1
33 | 72 | 106 | 341 | 1.26 | 2.09 | Crack | 0
34 | 70 | 123 | 438 | 1.27 | 2.37 | No crack | 1
35 | 69 | 129 | 398 | 1.25 | 2.33 | No crack | 1
36 | 73 | 105 | 317 | 1.27 | 2.01 | No crack | 1
37 | 70 | 114 | 380 | 1.25 | 2.31 | No crack | 1
38 | 69 | 109 | 415 | 1.25 | 2.2 | No crack | 1
39 | 69 | 110 | 376 | 1.27 | 2.22 | No crack | 1
40 | 70 | 120 | 392 | 1.26 | 2.29 | No crack | 1
41 | 70 | 111 | 379 | 1.27 | 2.25 | No crack | 1
42 | 70 | 119 | 404 | 1.24 | 2.22 | No crack | 1
43 | 70 | 126 | 425 | 1.27 | 2.25 | No crack | 1
44 | 71 | 132 | 455 | 1.25 | 2.38 | No crack | 1
45 | 69 | 135 | 481 | 1.24 | 2.46 | No crack | 1
46 | 71 | 126 | 432 | 1.26 | 2.3 | No crack | 1
47 | 69 | 122 | 438 | 1.26 | 2.37 | No crack | 1
48 | 70 | 126 | 394 | 1.27 | 2.25 | No crack | 1
49 | 71 | 124 | 435 | 1.28 | 2.35 | No crack | 1
50 | 68 | 111 | 346 | 1.25 | 2.15 | No crack | 1
51 | 72 | 101 | 315 | 1.26 | 2.04 | No crack | 1
52 | 70 | 116 | 370 | 1.26 | 2.17 | No crack | 1
53 | 69 | 119 | 360 | 1.27 | 2.26 | No crack | 1
54 | 69 | 117 | 396 | 1.26 | 2.24 | No crack | 1
55 | 71 | 114 | 440 | 1.26 | 2.26 | No crack | 1
56 | 70 | 112 | 357 | 1.26 | 2.2 | No crack | 1
57 | 70 | 113 | 391 | 1.25 | 2.21 | No crack | 1
58 | 71 | 114 | 394 | 1.27 | 2.21 | No crack | 1
59 | 70 | 127 | 436 | 1.27 | 2.36 | No crack | 1
60 | 67 | 112 | 384 | 1.26 | 2.19 | No crack | 1
61 | 72 | 107 | 330 | 1.27 | 2.1 | No crack | 1
62 | 71 | 133 | 433 | 1.26 | 2.35 | No crack | 1
63 | 71 | 120 | 449 | 1.28 | 2.26 | No crack | 1
64 | 73 | 105 | 316 | 1.25 | 1.98 | Crack | 0
65 | 69 | 120 | 431 | 1.26 | 2.28 | No crack | 1
66 | 73 | 107 | 318 | 1.26 | 2.03 | Crack | 0
67 | 72 | 119 | 447 | 1.24 | 2.34 | No crack | 1
68 | 72 | 107 | 319 | 1.26 | 2.07 | Crack | 0
69 | 70 | 121 | 386 | 1.25 | 2.28 | No crack | 1
70 | 72 | 114 | 324 | 1.25 | 2.12 | No crack | 1
71 | 72 | 102 | 320 | 1.26 | 2.03 | Crack | 0
72 | 73 | 108 | 313 | 1.26 | 2.04 | No crack | 1
73 | 70 | 124 | 430 | 1.25 | 2.31 | No crack | 1
74 | 69 | 115 | 384 | 1.26 | 2.22 | No crack | 1
75 | 70 | 117 | 385 | 1.26 | 2.25 | No crack | 1
76 | 67 | 111 | 390 | 1.24 | 2.25 | No crack | 1
77 | 72 | 104 | 303 | 1.26 | 2 | Crack | 0
78 | 69 | 115 | 417 | 1.26 | 2.3 | No crack | 1
79 | 71 | 120 | 362 | 1.27 | 2.21 | No crack | 1
80 | 69 | 124 | 390 | 1.28 | 2.29 | No crack | 1
81 | 71 | 121 | 422 | 1.25 | 2.36 | No crack | 1
82 | 70 | 135 | 490 | 1.24 | 2.47 | No crack | 1
83 | 71 | 116 | 416 | 1.27 | 2.3 | No crack | 1
84 | 70 | 117 | 386 | 1.26 | 2.26 | No crack | 1
85 | 69 | 124 | 429 | 1.27 | 2.33 | No crack | 1
86 | 67 | 110 | 431 | 1.26 | 2.29 | No crack | 1
87 | 70 | 120 | 395 | 1.24 | 2.31 | No crack | 1
88 | 72 | 112 | 397 | 1.27 | 2.25 | No crack | 1
89 | 68 | 126 | 418 | 1.27 | 2.23 | No crack | 1
90 | 72 | 116 | 360 | 1.27 | 2.22 | No crack | 1
91 | 67 | 113 | 434 | 1.26 | 2.26 | No crack | 1
92 | 69 | 117 | 451 | 1.26 | 2.3 | No crack | 1
93 | 68 | 107 | 393 | 1.25 | 2.22 | No crack | 1
94 | 71 | 119 | 357 | 1.23 | 2.17 | No crack | 1
95 | 69 | 130 | 442 | 1.27 | 2.37 | No crack | 1
96 | 69 | 114 | 365 | 1.27 | 2.16 | No crack | 1
97 | 72 | 109 | 347 | 1.25 | 2.14 | No crack | 1
98 | 72 | 120 | 363 | 1.25 | 2.2 | No crack | 1
99 | 67 | 113 | 342 | 1.25 | 2.14 | No crack | 1
100 | 69 | 118 | 435 | 1.24 | 2.28 | No crack | 1
101 | 68 | 108 | 413 | 1.26 | 2.2 | No crack | 1
102 | 72 | 101 | 348 | 1.26 | 2.15 | Crack | 0
103 | 71 | 119 | 418 | 1.25 | 2.36 | No crack | 1
104 | 72 | 111 | 350 | 1.26 | 2.14 | No crack | 1
105 | 70 | 126 | 407 | 1.27 | 2.2 | Crack | 0
106 | 69 | 117 | 428 | 1.26 | 2.23 | No crack | 1
107 | 68 | 112 | 361 | 1.26 | 2.22 | No crack | 1
108 | 70 | 130 | 484 | 1.25 | 2.47 | No crack | 1
109 | 71 | 119 | 381 | 1.27 | 2.3 | No crack | 1
110 | 69 | 108 | 345 | 1.25 | 2.15 | No crack | 1
111 | 70 | 118 | 443 | 1.24 | 2.34 | No crack | 1
112 | 71 | 131 | 458 | 1.25 | 2.39 | No crack | 1
113 | 69 | 117 | 434 | 1.26 | 2.28 | No crack | 1
114 | 72 | 123 | 410 | 1.25 | 2.3 | No crack | 1
115 | 70 | 120 | 430 | 1.24 | 2.28 | No crack | 1
116 | 68 | 128 | 445 | 1.27 | 2.38 | No crack | 1
117 | 69 | 128 | 469 | 1.25 | 2.38 | No crack | 1
118 | 70 | 121 | 387 | 1.25 | 2.31 | No crack | 1
119 | 72 | 108 | 327 | 1.27 | 2.11 | No crack | 1
120 | 71 | 120 | 438 | 1.27 | 2.35 | No crack | 1
121 | 70 | 120 | 419 | 1.27 | 2.23 | No crack | 1
122 | 69 | 128 | 407 | 1.27 | 2.29 | No crack | 1
123 | 70 | 125 | 394 | 1.27 | 2.29 | No crack | 1
124 | 72 | 110 | 361 | 1.26 | 2.27 | No crack | 1
125 | 72 | 118 | 384 | 1.26 | 2.25 | No crack | 1
126 | 70 | 121 | 386 | 1.26 | 2.23 | No crack | 1
127 | 71 | 117 | 425 | 1.25 | 2.28 | No crack | 1
128 | 71 | 123 | 413 | 1.28 | 2.27 | No crack | 1
129 | 67 | 127 | 391 | 1.24 | 2.21 | No crack | 1
130 | 72 | 107 | 385 | 1.27 | 2.17 | No crack | 1
131 | 70 | 117 | 435 | 1.25 | 2.26 | No crack | 1
132 | 72 | 133 | 445 | 1.28 | 2.35 | No crack | 1
133 | 70 | 117 | 379 | 1.27 | 2.28 | No crack | 1
134 | 70 | 125 | 426 | 1.26 | 2.28 | No crack | 1
135 | 70 | 112 | 426 | 1.27 | 2.29 | No crack | 1
136 | 67 | 122 | 428 | 1.26 | 2.23 | No crack | 1
137 | 71 | 128 | 399 | 1.26 | 2.32 | No crack | 1
138 | 72 | 117 | 386 | 1.25 | 2.22 | No crack | 1
139 | 71 | 136 | 482 | 1.25 | 2.52 | No crack | 1
140 | 72 | 110 | 331 | 1.26 | 2.13 | No crack | 1
141 | 73 | 100 | 304 | 1.26 | 1.99 | Crack | 0
142 | 70 | 117 | 431 | 1.25 | 2.27 | No crack | 1
143 | 72 | 102 | 410 | 1.24 | 2.17 | No crack | 1
144 | 69 | 117 | 354 | 1.25 | 2.17 | No crack | 1
145 | 68 | 108 | 344 | 1.25 | 2.15 | No crack | 1
146 | 67 | 120 | 415 | 1.26 | 2.26 | No crack | 1
147 | 69 | 125 | 439 | 1.24 | 2.36 | No crack | 1
148 | 67 | 119 | 396 | 1.26 | 2.29 | No crack | 1
149 | 70 | 115 | 362 | 1.27 | 2.19 | No crack | 1
150 | 73 | 102 | 310 | 1.27 | 2.01 | Crack | 0
151 | 71 | 101 | 366 | 1.27 | 2.18 | Crack | 0
152 | 69 | 120 | 383 | 1.27 | 2.19 | No crack | 1
153 | 68 | 113 | 358 | 1.25 | 2.17 | No crack | 1
154 | 73 | 118 | 432 | 1.26 | 2.28 | No crack | 1
155 | 70 | 122 | 381 | 1.24 | 2.23 | No crack | 1
156 | 73 | 107 | 312 | 1.26 | 2.03 | Crack | 0
157 | 70 | 128 | 407 | 1.27 | 2.33 | No crack | 1
158 | 73 | 103 | 334 | 1.25 | 2.06 | Crack | 0
159 | 70 | 135 | 459 | 1.28 | 2.38 | No crack | 1
160 | 71 | 124 | 420 | 1.27 | 2.27 | No crack | 1
161 | 70 | 119 | 381 | 1.28 | 2.18 | No crack | 1
162 | 69 | 133 | 473 | 1.25 | 2.42 | No crack | 1
163 | 70 | 126 | 451 | 1.26 | 2.38 | No crack | 1
164 | 72 | 106 | 312 | 1.26 | 2.04 | Crack | 0
165 | 71 | 129 | 420 | 1.24 | 2.29 | No crack | 1
166 | 72 | 123 | 426 | 1.27 | 2.25 | No crack | 1
167 | 73 | 105 | 333 | 1.25 | 2.11 | No crack | 1
168 | 71 | 124 | 392 | 1.25 | 2.35 | No crack | 1
169 | 73 | 103 | 336 | 1.27 | 2.13 | No crack | 1
170 | 71 | 121 | 414 | 1.28 | 2.31 | No crack | 1
171 | 72 | 116 | 440 | 1.26 | 2.31 | No crack | 1
172 | 69 | 129 | 470 | 1.27 | 2.42 | No crack | 1
173 | 71 | 127 | 465 | 1.27 | 2.4 | No crack | 1
174 | 69 | 118 | 407 | 1.25 | 2.27 | No crack | 1
175 | 71 | 121 | 389 | 1.24 | 2.28 | No crack | 1
176 | 68 | 120 | 388 | 1.24 | 2.21 | No crack | 1
177 | 69 | 131 | 438 | 1.26 | 2.36 | No crack | 1
178 | 69 | 120 | 391 | 1.26 | 2.23 | No crack | 1
179 | 69 | 119 | 384 | 1.24 | 2.29 | No crack | 1
180 | 73 | 100 | 322 | 1.27 | 2.01 | Crack | 0
181 | 70 | 114 | 440 | 1.25 | 2.3 | No crack | 1
182 | 71 | 120 | 395 | 1.27 | 2.21 | No crack | 1
183 | 67 | 117 | 384 | 1.25 | 2.27 | No crack | 1
184 | 70 | 120 | 420 | 1.28 | 2.3 | No crack | 1
185 | 72 | 107 | 346 | 1.26 | 2.14 | No crack | 1
186 | 71 | 113 | 377 | 1.26 | 2.16 | No crack | 1
187 | 71 | 129 | 477 | 1.24 | 2.4 | No crack | 1
188 | 70 | 116 | 360 | 1.25 | 2.21 | No crack | 1
189 | 70 | 113 | 439 | 1.25 | 2.23 | No crack | 1
190 | 71 | 120 | 437 | 1.24 | 2.33 | No crack | 1
191 | 72 | 111 | 380 | 1.27 | 2.24 | No crack | 1
192 | 69 | 122 | 437 | 1.26 | 2.34 | No crack | 1
193 | 69 | 127 | 391 | 1.26 | 2.32 | No crack | 1
194 | 67 | 119 | 403 | 1.25 | 2.26 | No crack | 1
195 | 71 | 120 | 370 | 1.27 | 2.2 | No crack | 1
196 | 72 | 100 | 338 | 1.26 | 2.09 | Crack | 0
197 | 70 | 124 | 421 | 1.25 | 2.28 | No crack | 1
198 | 70 | 113 | 405 | 1.26 | 2.21 | No crack | 1
199 | 69 | 121 | 437 | 1.25 | 2.29 | No crack | 1
200 | 72 | 108 | 333 | 1.26 | 2.1 | Crack | 0
201 | 69 | 125 | 403 | 1.24 | 2.29 | No crack | 1
202 | 69 | 123 | 396 | 1.27 | 2.26 | No crack | 1
203 | 72 | 100 | 321 | 1.26 | 2.05 | Crack | 0
204 | 69 | 122 | 445 | 1.27 | 2.36 | No crack | 1
205 | 69 | 117 | 374 | 1.27 | 2.23 | No crack | 1
206 | 68 | 112 | 380 | 1.25 | 2.24 | No crack | 1
207 | 69 | 133 | 470 | 1.26 | 2.42 | No crack | 1
208 | 69 | 124 | 370 | 1.24 | 2.25 | No crack | 1
209 | 68 | 115 | 386 | 1.26 | 2.26 | No crack | 1
210 | 68 | 112 | 355 | 1.27 | 2.17 | No crack | 1
211 | 69 | 120 | 378 | 1.28 | 2.27 | No crack | 1
212 | 69 | 122 | 377 | 1.24 | 2.28 | No crack | 1
213 | 69 | 136 | 490 | 1.24 | 2.49 | No crack | 1
214 | 69 | 131 | 471 | 1.23 | 2.44 | No crack | 1
215 | 71 | 135 | 490 | 1.25 | 2.47 | No crack | 1
216 | 70 | 135 | 478 | 1.23 | 2.41 | No crack | 1
217 | 67 | 111 | 411 | 1.26 | 2.21 | No crack | 1
218 | 71 | 126 | 421 | 1.26 | 2.23 | No crack | 1
219 | 72 | 118 | 417 | 1.26 | 2.24 | No crack | 1
220 | 70 | 118 | 385 | 1.26 | 2.32 | No crack | 1
221 | 69 | 131 | 475 | 1.24 | 2.45 | No crack | 1
222 | 70 | 113 | 366 | 1.25 | 2.18 | No crack | 1
223 | 67 | 118 | 372 | 1.27 | 2.22 | No crack | 1
224 | 69 | 126 | 421 | 1.24 | 2.37 | No crack | 1
225 | 70 | 112 | 364 | 1.25 | 2.22 | No crack | 1
226 | 70 | 121 | 424 | 1.28 | 2.34 | No crack | 1
227 | 69 | 124 | 368 | 1.28 | 2.26 | No crack | 1
228 | 70 | 126 | 391 | 1.24 | 2.21 | Crack | 0
229 | 69 | 116 | 419 | 1.25 | 2.31 | No crack | 1
230 | 69 | 114 | 404 | 1.26 | 2.26 | No crack | 1
231 | 67 | 114 | 400 | 1.27 | 2.21 | No crack | 1
232 | 70 | 115 | 368 | 1.25 | 2.18 | No crack | 1
233 | 69 | 124 | 397 | 1.25 | 2.31 | No crack | 1
234 | 71 | 134 | 490 | 1.28 | 2.46 | No crack | 1
235 | 71 | 123 | 425 | 1.24 | 2.29 | No crack | 1
236 | 69 | 122 | 373 | 1.26 | 2.28 | No crack | 1
237 | 70 | 121 | 447 | 1.25 | 2.34 | No crack | 1
238 | 67 | 117 | 424 | 1.27 | 2.25 | No crack | 1
239 | 69 | 121 | 378 | 1.24 | 2.29 | No crack | 1
240 | 69 | 116 | 412 | 1.26 | 2.31 | No crack | 1
241 | 71 | 122 | 423 | 1.24 | 2.33 | No crack | 1
242 | 71 | 118 | 424 | 1.24 | 2.3 | No crack | 1
243 | 72 | 108 | 331 | 1.25 | 2.07 | Crack | 0
244 | 69 | 118 | 437 | 1.24 | 2.32 | No crack | 1
245 | 67 | 112 | 382 | 1.27 | 2.19 | No crack | 1
246 | 71 | 119 | 407 | 1.26 | 2.31 | No crack | 1
247 | 72 | 103 | 322 | 1.26 | 2.04 | Crack | 0
248 | 69 | 129 | 475 | 1.23 | 2.43 | No crack | 1
249 | 72 | 124 | 423 | 1.25 | 2.26 | No crack | 1
250 | 70 | 118 | 373 | 1.25 | 2.22 | No crack | 1
251 | 71 | 118 | 448 | 1.24 | 2.3 | No crack | 1
252 | 72 | 105 | 336 | 1.26 | 2.12 | No crack | 1
253 | 70 | 129 | 482 | 1.28 | 2.46 | No crack | 1
254 | 71 | 120 | 439 | 1.24 | 2.36 | No crack | 1
255 | 71 | 127 | 475 | 1.28 | 2.39 | No crack | 1
256 | 69 | 131 | 479 | 1.25 | 2.44 | No crack | 1
257 | 69 | 122 | 426 | 1.24 | 2.29 | No crack | 1
258 | 69 | 108 | 353 | 1.25 | 2.17 | No crack | 1
259 | 71 | 125 | 365 | 1.26 | 2.22 | No crack | 1
260 | 73 | 106 | 333 | 1.26 | 2.13 | No crack | 1
261 | 69 | 125 | 415 | 1.28 | 2.36 | No crack | 1
262 | 71 | 132 | 425 | 1.25 | 2.35 | No crack | 1
263 | 71 | 126 | 377 | 1.27 | 2.2 | Crack | 0
264 | 68 | 123 | 410 | 1.26 | 2.22 | No crack | 1
265 | 69 | 117 | 403 | 1.25 | 2.32 | No crack | 1
266 | 72 | 100 | 339 | 1.27 | 2.14 | Crack | 0
267 | 70 | 111 | 392 | 1.25 | 2.17 | No crack | 1
268 | 71 | 117 | 435 | 1.27 | 2.3 | No crack | 1
269 | 71 | 135 | 470 | 1.27 | 2.41 | No crack | 1
270 | 70 | 134 | 481 | 1.26 | 2.45 | No crack | 1
271 | 73 | 107 | 322 | 1.27 | 2.03 | Crack | 0
272 | 71 | 127 | 439 | 1.24 | 2.32 | No crack | 1
273 | 69 | 113 | 365 | 1.23 | 2.19 | No crack | 1
274 | 70 | 135 | 475 | 1.27 | 2.45 | No crack | 1
275 | 70 | 127 | 463 | 1.27 | 2.38 | No crack | 1
276 | 71 | 125 | 428 | 1.27 | 2.36 | No crack | 1
277 | 70 | 124 | 397 | 1.28 | 2.27 | No crack | 1
278 | 71 | 114 | 368 | 1.26 | 2.19 | No crack | 1
279 | 72 | 105 | 318 | 1.26 | 2.03 | No crack | 1
280 | 69 | 122 | 387 | 1.26 | 2.24 | No crack | 1
281 | 71 | 116 | 387 | 1.27 | 2.24 | No crack | 1
282 | 70 | 118 | 425 | 1.29 | 2.26 | No crack | 1
283 | 68 | 113 | 428 | 1.27 | 2.24 | No crack | 1
284 | 68 | 113 | 425 | 1.27 | 2.24 | No crack | 1
285 | 71 | 122 | 416 | 1.24 | 2.35 | No crack | 1
286 | 73 | 103 | 311 | 1.26 | 1.96 | Crack | 0
287 | 69 | 128 | 467 | 1.24 | 2.39 | No crack | 1
288 | 71 | 129 | 451 | 1.26 | 2.4 | No crack | 1
289 | 69 | 122 | 442 | 1.28 | 2.33 | No crack | 1
290 | 69 | 121 | 427 | 1.27 | 2.36 | No crack | 1
291 | 71 | 114 | 375 | 1.27 | 2.2 | No crack | 1
292 | 69 | 122 | 387 | 1.25 | 2.21 | No crack | 1
293 | 72 | 113 | 363 | 1.27 | 2.22 | No crack | 1
294 | 67 | 123 | 411 | 1.28 | 2.25 | No crack | 1
295 | 69 | 121 | 426 | 1.28 | 2.37 | No crack | 1
296 | 69 | 136 | 489 | 1.28 | 2.47 | No crack | 1
297 | 67 | 122 | 396 | 1.25 | 2.22 | No crack | 1
298 | 69 | 118 | 449 | 1.25 | 2.29 | No crack | 1
299 | 73 | 101 | 309 | 1.27 | 1.96 | Crack | 0
300 | 68 | 116 | 424 | 1.27 | 2.31 | No crack | 1
301 | 71 | 119 | 370 | 1.25 | 2.31 | No crack | 1
302 | 70 | 122 | 443 | 1.28 | 2.34 | No crack | 1
303 | 69 | 124 | 417 | 1.27 | 2.26 | No crack | 1
304 | 70 | 125 | 418 | 1.24 | 2.26 | No crack | 1
305 | 71 | 132 | 420 | 1.24 | 2.35 | No crack | 1
306 | 71 | 120 | 384 | 1.28 | 2.32 | No crack | 1
307 | 69 | 111 | 359 | 1.27 | 2.17 | No crack | 1
308 | 70 | 117 | 377 | 1.25 | 2.27 | No crack | 1
309 | 72 | 105 | 327 | 1.25 | 2.14 | No crack | 1
310 | 69 | 118 | 358 | 1.25 | 2.19 | No crack | 1
311 | 71 | 131 | 459 | 1.26 | 2.39 | No crack | 1
312 | 70 | 131 | 481 | 1.26 | 2.47 | No crack | 1
313 | 71 | 114 | 406 | 1.27 | 2.31 | No crack | 1
314 | 71 | 107 | 386 | 1.25 | 2.22 | No crack | 1
315 | 73 | 108 | 339 | 1.25 | 2.12 | No crack | 1
316 | 69 | 130 | 400 | 1.26 | 2.28 | No crack | 1
317 | 70 | 123 | 403 | 1.26 | 2.28 | No crack | 1
318 | 71 | 120 | 383 | 1.26 | 2.31 | No crack | 1
319 | 70 | 118 | 416 | 1.27 | 2.29 | No crack | 1
320 | 69 | 110 | 414 | 1.27 | 2.26 | No crack | 1
321 | 71 | 120 | 396 | 1.24 | 2.22 | No crack | 1
322 | 69 | 128 | 451 | 1.28 | 2.39 | No crack | 1
323 | 69 | 118 | 387 | 1.28 | 2.27 | No crack | 1
324 | 69 | 130 | 476 | 1.28 | 2.43 | No crack | 1
325 | 68 | 120 | 433 | 1.24 | 2.28 | No crack | 1
326 | 73 | 104 | 335 | 1.27 | 2.06 | Crack | 0
327 | 70 | 126 | 400 | 1.24 | 2.3 | No crack | 1
328 | 70 | 114 | 411 | 1.27 | 2.24 | No crack | 1
329 | 71 | 126 | 412 | 1.25 | 2.23 | No crack | 1
330 | 70 | 127 | 429 | 1.25 | 2.33 | No crack | 1
331 | 73 | 104 | 337 | 1.27 | 2.09 | No crack | 1
332 | 70 | 119 | 378 | 1.28 | 2.18 | Crack | 0
333 | 71 | 114 | 421 | 1.25 | 2.28 | No crack | 1
334 | 71 | 112 | 420 | 1.27 | 2.26 | No crack | 1
335 | 70 | 129 | 477 | 1.28 | 2.42 | No crack | 1
336 | 71 | 123 | 436 | 1.26 | 2.34 | No crack | 1
337 | 68 | 127 | 398 | 1.25 | 2.26 | No crack | 1
338 | 71 | 122 | 422 | 1.24 | 2.37 | No crack | 1
339 | 73 | 103 | 314 | 1.25 | 1.97 | Crack | 0
340 | 72 | 101 | 327 | 1.26 | 2.05 | Crack | 0
341 | 69 | 128 | 415 | 1.24 | 2.37 | No crack | 1
342 | 72 | 104 | 380 | 1.27 | 2.17 | No crack | 1
343 | 70 | 121 | 375 | 1.28 | 2.26 | No crack | 1
344 | 73 | 105 | 321 | 1.25 | 2.03 | No crack | 1
345 | 71 | 104 | 365 | 1.27 | 2.17 | No crack | 1
346 | 68 | 112 | 371 | 1.25 | 2.19 | No crack | 1
347 | 71 | 132 | 470 | 1.25 | 2.42 | No crack | 1
348 | 69 | 125 | 371 | 1.27 | 2.23 | No crack | 1
349 | 70 | 120 | 414 | 1.24 | 2.32 | No crack | 1
350 | 71 | 124 | 385 | 1.25 | 2.2 | No crack | 1
351 | 69 | 126 | 374 | 1.26 | 2.22 | No crack | 1
352 | 70 | 123 | 405 | 1.26 | 2.29 | No crack | 1
353 | 69 | 132 | 471 | 1.24 | 2.42 | No crack | 1
354 | 69 | 128 | 388 | 1.28 | 2.35 | No crack | 1
355 | 71 | 112 | 387 | 1.25 | 2.22 | No crack | 1
356 | 67 | 113 | 418 | 1.27 | 2.22 | No crack | 1
357 | 71 | 129 | 473 | 1.27 | 2.44 | No crack | 1
358 | 72 | 126 | 438 | 1.25 | 2.22 | No crack | 1
359 | 71 | 113 | 402 | 1.25 | 2.23 | No crack | 1
360 | 70 | 107 | 384 | 1.26 | 2.17 | No crack | 1
361 | 71 | 120 | 420 | 1.28 | 2.36 | No crack | 1
362 | 70 | 116 | 409 | 1.25 | 2.27 | No crack | 1
363 | 69 | 112 | 383 | 1.26 | 2.26 | No crack | 1
364 | 69 | 109 | 426 | 1.25 | 2.28 | No crack | 1
365 | 73 | 105 | 320 | 1.26 | 2.01 | Crack | 0
366 | 69 | 120 | 426 | 1.25 | 2.31 | No crack | 1
367 | 69 | 107 | 353 | 1.25 | 2.16 | No crack | 1
368 | 72 | 109 | 330 | 1.25 | 2.08 | No crack | 1
369 | 71 | 118 | 396 | 1.25 | 2.27 | No crack | 1
370 | 71 | 113 | 392 | 1.25 | 2.16 | No crack | 1
371 | 70 | 120 | 438 | 1.27 | 2.29 | No crack | 1
372 | 70 | 120 | 393 | 1.28 | 2.21 | No crack | 1
373 | 68 | 114 | 358 | 1.26 | 2.16 | No crack | 1
374 | 70 | 113 | 413 | 1.25 | 2.23 | No crack | 1
375 | 69 | 126 | 388 | 1.28 | 2.31 | No crack | 1
376 | 73 | 101 | 315 | 1.25 | 1.95 | Crack | 0
377 | 71 | 127 | 381 | 1.26 | 2.26 | No crack | 1
378 | 71 | 112 | 405 | 1.26 | 2.24 | No crack | 1
379 | 69 | 128 | 457 | 1.27 | 2.39 | No crack | 1
380 | 70 | 125 | 439 | 1.23 | 2.36 | No crack | 1
381 | 71 | 119 | 431 | 1.26 | 2.34 | No crack | 1
382 | 67 | 112 | 426 | 1.26 | 2.26 | No crack | 1
383 | 68 | 117 | 435 | 1.25 | 2.26 | No crack | 1
384 | 68 | 116 | 435 | 1.25 | 2.31 | No crack | 1
385 | 71 | 124 | 446 | 1.28 | 2.37 | No crack | 1
386 | 70 | 120 | 368 | 1.25 | 2.26 | No crack | 1
387 | 70 | 126 | 426 | 1.25 | 2.25 | No crack | 1
388 | 73 | 101 | 321 | 1.27 | 2.02 | No crack | 1
389 | 70 | 113 | 393 | 1.27 | 2.21 | No crack | 1
390 | 71 | 131 | 474 | 1.26 | 2.44 | No crack | 1
391 | 71 | 134 | 488 | 1.27 | 2.46 | No crack | 1
392 | 68 | 127 | 366 | 1.23 | 2.21 | No crack | 1
393 | 70 | 117 | 358 | 1.25 | 2.2 | No crack | 1
394 | 68 | 126 | 400 | 1.26 | 2.23 | No crack | 1
395 | 73 | 115 | 336 | 1.26 | 2.12 | No crack | 1
396 | 69 | 135 | 443 | 1.26 | 2.38 | No crack | 1
397 | 73 | 102 | 308 | 1.25 | 1.97 | No crack | 1
398 | 68 | 112 | 384 | 1.27 | 2.26 | No crack | 1
399 | 71 | 123 | 370 | 1.25 | 2.28 | No crack | 1
400 | 70 | 119 | 370 | 1.25 | 2.17 | No crack | 1
401 | 73 | 104 | 324 | 1.27 | 2.06 | No crack | 1
402 | 72 | 101 | 330 | 1.27 | 2.11 | Crack | 0
403 | 70 | 123 | 422 | 1.24 | 2.32 | No crack | 1
404 | 73 | 105 | 322 | 1.27 | 2.05 | No crack | 1
405 | 68 | 112 | 360 | 1.27 | 2.2 | No crack | 1
406 | 69 | 118 | 393 | 1.24 | 2.3 | No crack | 1
407 | 69 | 119 | 412 | 1.28 | 2.34 | No crack | 1
408 | 73 | 111 | 325 | 1.26 | 2.12 | No crack | 1
409 | 71 | 122 | 403 | 1.24 | 2.24 | No crack | 1
410 | 71 | 119 | 436 | 1.25 | 2.29 | No crack | 1
411 | 73 | 129 | 470 | 1.28 | 2.41 | No crack | 1
412 | 67 | 121 | 376 | 1.27 | 2.25 | No crack | 1
413 | 67 | 114 | 387 | 1.26 | 2.24 | No crack | 1
414 | 71 | 122 | 414 | 1.27 | 2.32 | No crack | 1
415 | 70 | 122 | 402 | 1.26 | 2.24 | No crack | 1
416 | 71 | 124 | 437 | 1.23 | 2.31 | No crack | 1
417 | 71 | 113 | 428 | 1.26 | 2.25 | No crack | 1
418 | 71 | 111 | 410 | 1.26 | 2.2 | No crack | 1
419 | 68 | 124 | 369 | 1.24 | 2.19 | No crack | 1
420 | 72 | 112 | 398 | 1.26 | 2.23 | No crack | 1
421 | 71 | 122 | 426 | 1.25 | 2.32 | No crack | 1
422 | 72 | 120 | 364 | 1.28 | 2.2 | No crack | 1
423 | 69 | 126 | 429 | 1.25 | 2.28 | No crack | 1
424 | 70 | 135 | 448 | 1.26 | 2.41 | No crack | 1
425 | 68 | 111 | 427 | 1.26 | 2.24 | No crack | 1
426 | 67 | 113 | 372 | 1.26 | 2.16 | No crack | 1
427 | 71 | 118 | 388 | 1.28 | 2.3 | No crack | 1
428 | 71 | 125 | 440 | 1.24 | 2.36 | No crack | 1
429 | 73 | 102 | 306 | 1.26 | 2 | Crack | 0
430 | 73 | 109 | 325 | 1.26 | 2.12 | No crack | 1
431 | 70 | 110 | 387 | 1.25 | 2.19 | No crack | 1
432 | 70 | 129 | 435 | 1.28 | 2.37 | No crack | 1
433 | 73 | 100 | 302 | 1.27 | 1.95 | Crack | 0
434 | 69 | 124 | 404 | 1.27 | 2.27 | No crack | 1
435 | 71 | 134 | 471 | 1.24 | 2.45 | No crack | 1
436 | 70 | 126 | 461 | 1.24 | 2.39 | No crack | 1
437 | 68 | 110 | 364 | 1.27 | 2.27 | No crack | 1
438 | 71 | 122 | 375 | 1.25 | 2.26 | No crack | 1
439 | 70 | 118 | 403 | 1.23 | 2.25 | No crack | 1
440 | 69 | 119 | 436 | 1.24 | 2.26 | No crack | 1
441 | 70 | 122 | 382 | 1.24 | 2.29 | No crack | 1
442 | 71 | 112 | 345 | 1.27 | 2.16 | No crack | 1
443 | 72 | 102 | 343 | 1.26 | 2.1 | No crack | 1
444 | 71 | 124 | 404 | 1.28 | 2.33 | No crack | 1
445 | 70 | 118 | 381 | 1.28 | 2.29 | No crack | 1
446 | 69 | 111 | 393 | 1.27 | 2.26 | No crack | 1
447 | 71 | 115 | 371 | 1.25 | 2.2 | No crack | 1
448 | 70 | 115 | 382 | 1.25 | 2.29 | No crack | 1
449 | 68 | 108 | 398 | 1.26 | 2.23 | No crack | 1
450 | 70 | 121 | 373 | 1.28 | 2.29 | No crack | 1
451 | 68 | 120 | 369 | 1.28 | 2.21 | No crack | 1
452 | 69 | 134 | 472 | 1.27 | 2.43 | No crack | 1
453 | 69 | 116 | 412 | 1.26 | 2.24 | No crack | 1
454 | 68 | 112 | 361 | 1.27 | 2.16 | No crack | 1
455 | 71 | 116 | 395 | 1.26 | 2.29 | No crack | 1
456 | 67 | 117 | 365 | 1.25 | 2.26 | No crack | 1
457 | 72 | 119 | 404 | 1.28 | 2.25 | No crack | 1
458 | 69 | 129 | 402 | 1.25 | 2.33 | No crack | 1
459 | 70 | 118 | 386 | 1.27 | 2.27 | No crack | 1
460 | 68 | 114 | 416 | 1.25 | 2.25 | No crack | 1
461 | 71 | 127 | 377 | 1.23 | 2.28 | No crack | 1
462 | 72 | 123 | 351 | 1.26 | 2.2 | No crack | 1
463 | 71 | 128 | 401 | 1.27 | 2.35 | No crack | 1
464 | 69 | 115 | 404 | 1.25 | 2.26 | No crack | 1
465 | 72 | 104 | 326 | 1.25 | 2.05 | No crack | 1
466 | 70 | 127 | 441 | 1.27 | 2.31 | No crack | 1
467 | 71 | 121 | 384 | 1.26 | 2.19 | No crack | 1
468 | 70 | 113 | 390 | 1.26 | 2.22 | No crack | 1
469 | 69 | 123 | 430 | 1.28 | 2.25 | No crack | 1
470 | 70 | 113 | 447 | 1.27 | 2.26 | Crack | 0
471 | 69 | 124 | 440 | 1.26 | 2.4 | No crack | 1
472 | 68 | 117 | 394 | 1.26 | 2.24 | No crack | 1
473 | 71 | 116 | 431 | 1.26 | 2.28 | No crack | 1
474 | 70 | 124 | 418 | 1.26 | 2.34 | No crack | 1
475 | 68 | 117 | 397 | 1.26 | 2.22 | No crack | 1
476 | 71 | 124 | 419 | 1.27 | 2.37 | No crack | 1
477 | 73 | 103 | 315 | 1.26 | 2.01 | Crack | 0
478 | 73 | 119 | 385 | 1.25 | 2.29 | No crack | 1
479 | 71 | 120 | 422 | 1.25 | 2.33 | No crack | 1
480 | 71 | 129 | 466 | 1.26 | 2.4 | No crack | 1
481 | 73 | 109 | 340 | 1.25 | 2.12 | No crack | 1
482 | 70 | 120 | 416 | 1.24 | 2.36 | No crack | 1
483 | 69 | 125 | 405 | 1.28 | 2.31 | No crack | 1
484 | 72 | 102 | 312 | 1.26 | 2.04 | No crack | 1
485 | 71 | 128 | 463 | 1.25 | 2.38 | No crack | 1
486 | 73 | 102 | 315 | 1.25 | 2.05 | Crack | 0
487 | 68 | 126 | 372 | 1.24 | 2.24 | No crack | 1
488 | 71 | 131 | 452 | 1.25 | 2.4 | No crack | 1
489 | 69 | 130 | 397 | 1.24 | 2.33 | No crack | 1
490 | 70 | 121 | 426 | 1.24 | 2.35 | No crack | 1
491 | 69 | 117 | 378 | 1.25 | 2.27 | No crack | 1
492 | 71 | 124 | 433 | 1.24 | 2.29 | No crack | 1
493 | 71 | 126 | 401 | 1.25 | 2.27 | No crack | 1
494 | 73 | 101 | 301 | 1.26 | 1.99 | Crack | 0
495 | 70 | 122 | 382 | 1.26 | 2.25 | No crack | 1
496 | 71 | 112 | 356 | 1.25 | 2.19 | No crack | 1
497 | 70 | 131 | 444 | 1.28 | 2.41 | No crack | 1
498 | 71 | 119 | 424 | 1.28 | 2.29 | No crack | 1
499 | 71 | 117 | 376 | 1.25 | 2.19 | No crack | 1
500 | 72 | 114 | 364 | 1.25 | 2.17 | No crack | 1
501 | 70 | 126 | 377 | 1.26 | 2.29 | No crack | 1
502 | 69 | 131 | 482 | 1.25 | 2.44 | No crack | 1
503 | 70 | 116 | 349 | 1.25 | 2.17 | No crack | 1
504 | 70 | 126 | 364 | 1.25 | 2.22 | No crack | 1
505 | 70 | 126 | 445 | 1.28 | 2.3 | No crack | 1
506 | 71 | 134 | 444 | 1.24 | 2.41 | No crack | 1
507 | 73 | 104 | 319 | 1.27 | 2.04 | Crack | 0
508 | 70 | 117 | 410 | 1.24 | 2.29 | No crack | 1
509 | 70 | 121 | 412 | 1.24 | 2.33 | No crack | 1
510 | 69 | 111 | 346 | 1.27 | 2.14 | No crack | 1
511 | 73 | 103 | 346 | 1.25 | 2.1 | No crack | 1
512 | 69 | 130 | 418 | 1.27 | 2.33 | No crack | 1
513 | 69 | 125 | 351 | 1.29 | 2.2 | No crack | 1
514 | 67 | 112 | 350 | 1.27 | 2.18 | No crack | 1
515 | 71 | 110 | 429 | 1.26 | 2.24 | No crack | 1
516 | 71 | 128 | 452 | 1.28 | 2.39 | No crack | 1
517 | 70 | 136 | 490 | 1.28 | 2.52 | No crack | 1
518 | 72 | 104 | 346 | 1.26 | 2.11 | No crack | 1
519 | 70 | 122 | 399 | 1.24 | 2.25 | No crack | 1
520 | 71 | 112 | 381 | 1.26 | 2.26 | No crack | 1
521 | 68 | 135 | 490 | 1.28 | 2.46 | No crack | 1
522 | 67 | 115 | 401 | 1.26 | 2.25 | No crack | 1
523 | 70 | 118 | 376 | 1.28 | 2.24 | No crack | 1
524 | 73 | 108 | 335 | 1.27 | 2.12 | No crack | 1
525 | 67 | 121 | 382 | 1.25 | 2.2 | No crack | 1
526 | 71 | 121 | 412 | 1.25 | 2.29 | No crack | 1
527 | 69 | 117 | 445 | 1.26 | 2.28 | No crack | 1
528 | 70 | 119 | 425 | 1.28 | 2.28 | No crack | 1
529 | 67 | 121 | 424 | 1.24 | 2.22 | No crack | 1
530 | 71 | 124 | 466 | 1.26 | 2.4 | No crack | 1
531 | 71 | 112 | 381 | 1.27 | 2.25 | No crack | 1
532 | 71 | 117 | 413 | 1.26 | 2.25 | No crack | 1
533 | 67 | 124 | 387 | 1.26 | 2.25 | No crack | 1
534 | 68 | 120 | 384 | 1.26 | 2.22 | No crack | 1
535 | 69 | 116 | 381 | 1.25 | 2.3 | No crack | 1
536 | 69 | 113 | 360 | 1.26 | 2.18 | No crack | 1
537 | 73 | 100 | 312 | 1.25 | 2 | No crack | 1
538 | 69 | 131 | 473 | 1.26 | 2.42 | No crack | 1
539 | 67 | 113 | 398 | 1.25 | 2.23 | No crack | 1
540 | 73 | 102 | 330 | 1.27 | 2.08 | No crack | 1
541 | 70 | 108 | 374 | 1.25 | 2.19 | No crack | 1
542 | 68 | 119 | 375 | 1.28 | 2.19 | No crack | 1
543 | 72 | 117 | 389 | 1.26 | 2.26 | No crack | 1
544 | 69 | 122 | 406 | 1.25 | 2.35 | No crack | 1
545 | 69 | 118 | 434 | 1.26 | 2.33 | No crack | 1
546 | 71 | 123 | 449 | 1.25 | 2.34 | No crack | 1
547 | 69 | 115 | 357 | 1.26 | 2.2 | No crack | 1
548 | 68 | 122 | 404 | 1.27 | 2.33 | No crack | 1
549 | 71 | 122 | 360 | 1.27 | 2.19 | No crack | 1
550 | 71 | 115 | 386 | 1.26 | 2.2 | No crack | 1
551 | 72 | 112 | 408 | 1.25 | 2.24 | No crack | 1
552 | 69 | 114 | 351 | 1.25 | 2.17 | No crack | 1
553 | 68 | 114 | 369 | 1.27 | 2.2 | No crack | 1
554 | 70 | 133 | 472 | 1.24 | 2.43 | No crack | 1
555 | 68 | 118 | 389 | 1.25 | 2.24 | No crack | 1
556 | 71 | 123 | 415 | 1.26 | 2.36 | No crack | 1
557 | 69 | 114 | 358 | 1.25 | 2.21 | No crack | 1
558 | 71 | 126 | 431 | 1.28 | 2.37 | No crack | 1
559 | 72 | 120 | 368 | 1.29 | 2.17 | No crack | 1
560 | 72 | 125 | 408 | 1.24 | 2.23 | No crack | 1
561 | 71 | 124 | 419 | 1.24 | 2.33 | No crack | 1
562 | 69 | 123 | 452 | 1.29 | 2.33 | No crack | 1
563 | 70 | 117 | 364 | 1.25 | 2.2 | No crack | 1
564 | 68 | 109 | 348 | 1.23 | 2.15 | No crack | 1
565 | 72 | 115 | 428 | 1.25 | 2.22 | No crack | 1
566 | 67 | 119 | 381 | 1.28 | 2.26 | No crack | 1
567 | 73 | 110 | 326 | 1.27 | 2.13 | No crack | 1
568 | 72 | 111 | 337 | 1.25 | 2.12 | No crack | 1
569 | 67 | 118 | 401 | 1.27 | 2.22 | No crack | 1
570 | 72 | 118 | 413 | 1.26 | 2.23 | No crack | 1
571 | 67 | 116 | 414 | 1.25 | 2.27 | No crack | 1
572 | 71 | 123 | 389 | 1.29 | 2.32 | No crack | 1
573 | 69 | 132 | 480 | 1.27 | 2.45 | No crack | 1
574 | 72 | 110 | 335 | 1.27 | 2.11 | No crack | 1
575 | 69 | 114 | 410 | 1.25 | 2.32 | No crack | 1
576 | 70 | 128 | 443 | 1.26 | 2.37 | No crack | 1
577 | 73 | 107 | 332 | 1.26 | 2.1 | No crack | 1
578 | 71 | 134 | 483 | 1.26 | 2.46 | No crack | 1
579 | 70 | 112 | 382 | 1.25 | 2.18 | No crack | 1
580 | 70 | 127 | 429 | 1.24 | 2.34 | No crack | 1
581 | 69 | 127 | 434 | 1.26 | 2.33 | No crack | 1
582 | 73 | 106 | 330 | 1.25 | 2.05 | No crack | 1
583 | 69 | 110 | 377 | 1.27 | 2.24 | No crack | 1
584 | 70 | 116 | 396 | 1.26 | 2.24 | No crack | 1
585 | 72 | 109 | 337 | 1.25 | 2.1 | No crack | 1
586 | 67 | 112 | 400 | 1.26 | 2.24 | No crack | 1
587 | 70 | 114 | 419 | 1.26 | 2.31 | No crack | 1
588 | 71 | 134 | 487 | 1.27 | 2.46 | No crack | 1
589 | 70 | 135 | 480 | 1.27 | 2.42 | No crack | 1
590 | 72 | 102 | 322 | 1.27 | 2.08 | No crack | 1
591 | 70 | 111 | 407 | 1.26 | 2.28 | No crack | 1
592 | 69 | 120 | 395 | 1.23 | 2.29 | No crack | 1
593 | 67 | 110 | 399 | 1.27 | 2.21 | No crack | 1
594 | 69 | 134 | 450 | 1.24 | 2.4 | No crack | 1
595 | 68 | 114 | 381 | 1.26 | 2.2 | No crack | 1
596 | 70 | 113 | 382 | 1.26 | 2.25 | No crack | 1
597 | 70 | 120 | 435 | 1.26 | 2.36 | No crack | 1
598 | 72 | 112 | 348 | 1.25 | 2.14 | No crack | 1
599 | 71 | 112 | 389 | 1.25 | 2.19 | No crack | 1
600 | 72 | 109 | 345 | 1.25 | 2.1 | No crack | 1
601 | 71 | 122 | 379 | 1.28 | 2.29 | No crack | 1
602 | 70 | 125 | 436 | 1.27 | 2.33 | No crack | 1
603 | 68 | 112 | 399 | 1.23 | 2.22 | No crack | 1
604 | 73 | 104 | 327 | 1.27 | 2.11 | No crack | 1
605 | 71 | 129 | 478 | 1.24 | 2.45 | No crack | 1
606 | 71 | 135 | 470 | 1.28 | 2.45 | No crack | 1
607 | 70 | 122 | 442 | 1.24 | 2.27 | No crack | 1
608 | 68 | 125 | 407 | 1.24 | 2.25 | No crack | 1
609 | 73 | 114 | 334 | 1.26 | 2.13 | No crack | 1
610 | 70 | 125 | 421 | 1.27 | 2.33 | No crack | 1
611 | 70 | 124 | 408 | 1.28 | 2.35 | No crack | 1
612 | 67 | 122 | 381 | 1.27 | 2.21 | No crack | 1
613 | 67 | 120 | 367 | 1.25 | 2.21 | No crack | 1
614 | 71 | 127 | 441 | 1.27 | 2.34 | No crack | 1
615 | 71 | 130 | 448 | 1.28 | 2.4 | No crack | 1
616 | 70 | 128 | 412 | 1.27 | 2.34 | No crack | 1
617 | 69 | 128 | 398 | 1.29 | 2.3 | No crack | 1
618 | 70 | 118 | 392 | 1.27 | 2.3 | No crack | 1
619 | 70 | 120 | 408 | 1.28 | 2.22 | No crack | 1
620 | 68 | 110 | 353 | 1.25 | 2.2 | No crack | 1
621 | 69 | 122 | 411 | 1.25 | 2.34 | No crack | 1
622 | 72 | 123 | 420 | 1.27 | 2.23 | No crack | 1
623 | 70 | 135 | 471 | 1.26 | 2.4 | No crack | 1
624 | 68 | 119 | 364 | 1.24 | 2.18 | Crack | 0
625 | 72 | 116 | 381 | 1.26 | 2.25 | No crack | 1
626 | 69 | 123 | 385 | 1.27 | 2.22 | No crack | 1
627 | 70 | 128 | 395 | 1.26 | 2.32 | No crack | 1
628 | 72 | 123 | 388 | 1.28 | 2.24 | No crack | 1
629 | 71 | 118 | 380 | 1.23 | 2.24 | No crack | 1
630 | 72 | 101 | 315 | 1.27 | 1.97 | No crack | 1
631 | 70 | 121 | 372 | 1.26 | 2.24 | No crack | 1
632 | 71 | 123 | 393 | 1.26 | 2.19 | No crack | 1
633 | 71 | 115 | 362 | 1.26 | 2.2 | No crack | 1
634 | 70 | 128 | 399 | 1.24 | 2.33 | No crack | 1
635 | 69 | 123 | 433 | 1.23 | 2.36 | No crack | 1
636 | 72 | 121 | 392 | 1.26 | 2.24 | No crack | 1
637 | 72 | 107 | 326 | 1.27 | 2.12 | No crack | 1
638 | 71 | 131 | 433 | 1.26 | 2.35 | No crack | 1
639 | 69 | 127 | 422 | 1.28 | 2.37 | No crack | 1
640 | 70 | 126 | 439 | 1.26 | 2.36 | No crack | 1
641 | 69 | 118 | 440 | 1.26 | 2.29 | No crack | 1
642 | 72 | 110 | 338 | 1.26 | 2.12 | No crack | 1
643 | 69 | 124 | 357 | 1.27 | 2.2 | No crack | 1
644 | 70 | 134 | 474 | 1.25 | 2.38 | No crack | 1
645 | 70 | 121 | 360 | 1.26 | 2.2 | No crack | 1
646 | 67 | 111 | 375 | 1.27 | 2.16 | No crack | 1
647 | 71 | 121 | 421 | 1.27 | 2.32 | No crack | 1
648 | 69 | 130 | 405 | 1.25 | 2.28 | No crack | 1
649 | 71 | 118 | 406 | 1.24 | 2.22 | No crack | 1
650 | 67 | 120 | 411 | 1.26 | 2.26 | No crack | 1
651 | 69 | 124 | 420 | 1.24 | 2.34 | No crack | 1
652 | 67 | 112 | 369 | 1.25 | 2.2 | No crack | 1
653 | 71 | 132 | 475 | 1.25 | 2.45 | No crack | 1
654 | 73 | 102 | 309 | 1.25 | 1.99 | Crack | 0
655 | 70 | 124 | 405 | 1.24 | 2.33 | No crack | 1
656 | 71 | 126 | 381 | 1.25 | 2.29 | No crack | 1
657 | 69 | 128 | 440 | 1.24 | 2.39 | No crack | 1
658 | 72 | 122 | 367 | 1.24 | 2.18 | No crack | 1
659 | 70 | 116 | 370 | 1.27 | 2.25 | No crack | 1
660 | 72 | 107 | 332 | 1.26 | 2.11 | No crack | 1
661 | 68 | 118 | 381 | 1.27 | 2.23 | No crack | 1
662 | 71 | 122 | 416 | 1.25 | 2.37 | No crack | 1
663 | 69 | 136 | 486 | 1.27 | 2.51 | No crack | 1
664 | 70 | 122 | 418 | 1.27 | 2.36 | No crack | 1
665 | 72 | 105 | 343 | 1.25 | 2.09 | No crack | 1
666 | 69 | 108 | 401 | 1.27 | 2.21 | No crack | 1
667 | 68 | 113 | 388 | 1.25 | 2.22 | No crack | 1
668 | 72 | 105 | 322 | 1.25 | 2.14 | No crack | 1
669 | 73 | 100 | 310 | 1.27 | 2 | Crack | 0
670 | 71 | 114 | 409 | 1.27 | 2.28 | No crack | 1
671 | 73 | 103 | 312 | 1.26 | 2.03 | Crack | 0
672 | 68 | 126 | 382 | 1.28 | 2.21 | No crack | 1
673 | 67 | 119 | 424 | 1.28 | 2.22 | No crack | 1
674 | 67 | 119 | 409 | 1.25 | 2.26 | No crack | 1
675 | 69 | 136 | 483 | 1.26 | 2.46 | No crack | 1
676 | 69 | 108 | 354 | 1.26 | 2.16 | No crack | 1
677 | 72 | 124 | 399 | 1.27 | 2.27 | No crack | 1
678 | 73 | 119 | 442 | 1.24 | 2.31 | No crack | 1
679 | 68 | 113 | 354 | 1.26 | 2.17 | No crack | 1
680 | 68 | 121 | 396 | 1.28 | 2.34 | No crack | 1
681 | 67 | 113 | 386 | 1.26 | 2.18 | No crack | 1
682 | 70 | 125 | 432 | 1.26 | 2.38 | No crack | 1
683 | 72 | 119 | 435 | 1.24 | 2.34 | No crack | 1
684 | 71 | 129 | 440 | 1.27 | 2.41 | No crack | 1
685 | 70 | 124 | 403 | 1.25 | 2.35 | No crack | 1
686 | 70 | 130 | 429 | 1.28 | 2.31 | No crack | 1
687 | 73 | 104 | 338 | 1.26 | 2.12 | No crack | 1
688 | 69 | 129 | 417 | 1.28 | 2.35 | No crack | 1
689 | 68 | 129 | 478 | 1.28 | 2.38 | No crack | 1
690 | 70 | 135 | 481 | 1.27 | 2.43 | No crack | 1
691 | 73 | 100 | 319 | 1.27 | 2.04 | Crack | 0
692 | 70 | 126 | 409 | 1.24 | 2.2 | No crack | 1
693 | 71 | 128 | 416 | 1.28 | 2.35 | No crack | 1
694 | 69 | 133 | 480 | 1.27 | 2.4 | No crack | 1
695 | 71 | 116 | 425 | 1.27 | 2.31 | No crack | 1
696 | 68 | 125 | 381 | 1.24 | 2.2 | No crack | 1
697 | 69 | 136 | 485 | 1.25 | 2.49 | No crack | 1
698 | 73 | 108 | 349 | 1.25 | 2.14 | No crack | 1
699 | 72 | 124 | 443 | 1.25 | 2.26 | No crack | 1
700 | 72 | 106 | 338 | 1.24 | 2.13 | No crack | 1
701 | 72 | 127 | 390 | 1.28 | 2.2 | No crack | 1
702 | 72 | 112 | 378 | 1.27 | 2.18 | No crack | 1
703 | 68 | 114 | 377 | 1.25 | 2.24 | No crack | 1
704 | 69 | 115 | 418 | 1.27 | 2.24 | Crack | 0
705 | 70 | 126 | 445 | 1.25 | 2.36 | No crack | 1
706 | 69 | 112 | 369 | 1.26 | 2.21 | No crack | 1
707 | 69 | 110 | 408 | 1.25 | 2.27 | No crack | 1
708 | 72 | 114 | 437 | 1.25 | 2.22 | No crack | 1
709 | 70 | 114 | 372 | 1.26 | 2.22 | No crack | 1
710 | 71 | 120 | 372 | 1.24 | 2.21 | No crack | 1
711 | 69 | 116 | 439 | 1.27 | 2.31 | No crack | 1
712 | 72 | 109 | 372 | 1.27 | 2.16 | No crack | 1
713 | 70 | 126 | 421 | 1.25 | 2.29 | No crack | 1
714 | 71 | 136 | 484 | 1.24 | 2.5 | No crack | 1
715 | 70 | 116 | 374 | 1.23 | 2.21 | No crack | 1
716 | 70 | 116 | 369 | 1.25 | 2.16 | No crack | 1
717 | 72 | 111 | 334 | 1.27 | 2.13 | No crack | 1
718 | 68 | 121 | 385 | 1.28 | 2.3 | No crack | 1
719 | 71 | 121 | 422 | 1.26 | 2.35 | No crack | 1
720 | 69 | 130 | 478 | 1.25 | 2.45 | No crack | 1
721 | 71 | 115 | 388 | 1.26 | 2.29 | No crack | 1
722 | 73 | 108 | 325 | 1.25 | 2.11 | No crack | 1
723 | 70 | 129 | 409 | 1.24 | 2.28 | No crack | 1
724 | 70 | 121 | 421 | 1.27 | 2.3 | No crack | 1
725 | 69 | 124 | 393 | 1.27 | 2.35 | No crack | 1
726 | 70 | 124 | 423 | 1.26 | 2.28 | No crack | 1
727 | 70 | 123 | 373 | 1.28 | 2.26 | No crack | 1
728 | 72 | 125 | 406 | 1.26 | 2.25 | No crack | 1
729 | 71 | 125 | 427 | 1.28 | 2.37 | No crack | 1
730 | 70 | 135 | 478 | 1.26 | 2.45 | No crack | 1
731 | 71 | 107 | 361 | 1.26 | 2.21 | No crack | 1
732 | 69 | 116 | 370 | 1.27 | 2.21 | No crack | 1
733 | 68 | 110 | 418 | 1.26 | 2.27 | No crack | 1
734 | 67 | 112 | 347 | 1.26 | 2.17 | No crack | 1
735 | 70 | 118 | 397 | 1.28 | 2.33 | No crack | 1
736 | 70 | 122 | 376 | 1.25 | 2.2 | No crack | 1
737 | 69 | 123 | 413 | 1.28 | 2.27 | No crack | 1
738 | 68 | 109 | 406 | 1.27 | 2.27 | No crack | 1
739 | 68 | 111 | 363 | 1.25 | 2.16 | No crack | 1
740 | 69 | 123 | 399 | 1.25 | 2.35 | No crack | 1
741 | 69 | 125 | 437 | 1.27 | 2.33 | No crack | 1
742 | 69 | 117 | 381 | 1.26 | 2.19 | No crack | 1
743 | 70 | 132 | 423 | 1.25 | 2.36 | No crack | 1
744 | 68 | 106 | 364 | 1.26 | 2.2 | No crack | 1
745 | 69 | 117 | 404 | 1.26 | 2.27 | No crack | 1
746 | 73 | 103 | 312 | 1.27 | 1.98 | Crack | 0
747 | 70 | 120 | 448 | 1.24 | 2.34 | No crack | 1
748 | 69 | 128 | 422 | 1.28 | 2.37 | No crack | 1
749 | 71 | 116 | 391 | 1.25 | 2.28 | No crack | 1
750 | 69 | 133 | 416 | 1.25 | 2.37 | No crack | 1
751 | 70 | 121 | 427 | 1.28 | 2.36 | No crack | 1
752 | 69 | 123 | 405 | 1.25 | 2.28 | No crack | 1
753 | 71 | 128 | 457 | 1.26 | 2.39 | No crack | 1
754 | 70 | 115 | 383 | 1.26 | 2.24 | No crack | 1
755 | 71 | 116 | 437 | 1.26 | 2.32 | No crack | 1
756 | 70 | 114 | 405 | 1.26 | 2.22 | No crack | 1
757 | 70 | 130 | 434 | 1.26 | 2.37 | No crack | 1
758 | 70 | 130 | 427 | 1.28 | 2.28 | No crack | 1
759 | 70 | 115 | 370 | 1.25 | 2.29 | No crack | 1
760 | 71 | 122 | 401 | 1.24 | 2.34 | No crack | 1
761 | 70 | 124 | 367 | 1.25 | 2.27 | No crack | 1
762 | 70 | 123 | 442 | 1.27 | 2.27 | No crack | 1
763 | 70 | 112 | 389 | 1.25 | 2.24 | No crack | 1
764 | 71 | 117 | 447 | 1.25 | 2.29 | No crack | 1
765 | 72 | 118 | 420 | 1.26 | 2.36 | No crack | 1
766 | 68 | 115 | 402 | 1.26 | 2.24 | No crack | 1
767 | 73 | 106 | 308 | 1.26 | 2.03 | No crack | 1
768 | 71 | 128 | 478 | 1.24 | 2.43 | No crack | 1
769 | 69 | 122 | 435 | 1.24 | 2.34 | No crack | 1
770 | 71 | 120 | 449 | 1.24 | 2.28 | No crack | 1
771 | 69 | 120 | 402 | 1.27 | 2.29 | No crack | 1
772 | 72 | 105 | 333 | 1.26 | 2.09 | No crack | 1
773 | 70 | 116 | 379 | 1.26 | 2.21 | No crack | 1
774 | 69 | 121 | 390 | 1.25 | 2.28 | No crack | 1
775 | 70 | 119 | 422 | 1.24 | 2.32 | No crack | 1
776 | 70 | 128 | 415 | 1.26 | 2.32 | No crack | 1
777 | 72 | 115 | 374 | 1.27 | 2.18 | No crack | 1
778 | 69 | 118 | 400 | 1.25 | 2.3 | No crack | 1
779 | 73 | 107 | 334 | 1.27 | 2.07 | No crack | 1
780 | 71 | 116 | 448 | 1.26 | 2.28 | No crack | 1
781 | 69 | 129 | 478 | 1.25 | 2.42 | No crack | 1
782 | 72 | 122 | 375 | 1.26 | 2.21 | No crack | 1
783 | 71 | 124 | 391 | 1.27 | 2.32 | No crack | 1
784 | 72 | 120 | 365 | 1.27 | 2.2 | No crack | 1
785 | 67 | 122 | 453 | 1.26 | 2.33 | No crack | 1
786 | 70 | 134 | 461 | 1.28 | 2.4 | No crack | 1
787 | 69 | 122 | 404 | 1.28 | 2.35 | No crack | 1
788 | 72 | 116 | 386 | 1.26 | 2.29 | No crack | 1
789 | 72 | 113 | 440 | 1.25 | 2.23 | No crack | 1
790 | 68 | 127 | 356 | 1.25 | 2.2 | Crack | 0
791 | 71 | 118 | 409 | 1.26 | 2.32 | No crack | 1
792 | 72 | 102 | 327 | 1.26 | 2.08 | Crack | 0
793 | 69 | 135 | 448 | 1.28 | 2.41 | No crack | 1
794 | 72 | 120 | 415 | 1.25 | 2.25 | No crack | 1
795 | 70 | 121 | 378 | 1.27 | 2.29 | No crack | 1
796 | 70 | 112 | 371 | 1.26 | 2.23 | No crack | 1
797 | 67 | 112 | 408 | 1.25 | 2.25 | No crack | 1
798 | 69 | 111 | 368 | 1.25 | 2.19 | No crack | 1
799 | 71 | 117 | 368 | 1.26 | 2.17 | No crack | 1
800 | 69 | 135 | 488 | 1.24 | 2.46 | No crack | 1
801 | 71 | 113 | 374 | 1.26 | 2.25 | No crack | 1
802 | 69 | 122 | 381 | 1.24 | 2.2 | No crack | 1
803 | 69 | 118 | 405 | 1.26 | 2.3 | No crack | 1
804 | 73 | 101 | 323 | 1.26 | 2.04 | No crack | 1
805 | 70 | 120 | 412 | 1.28 | 2.33 | No crack | 1
806 | 69 | 113 | 389 | 1.26 | 2.21 | No crack | 1
807 | 70 | 122 | 434 | 1.25 | 2.36 | No crack | 1
808 | 71 | 122 | 367 | 1.26 | 2.27 | No crack | 1
809 | 71 | 122 | 427 | 1.27 | 2.23 | No crack | 1
810 | 69 | 123 | 434 | 1.25 | 2.3 | No crack | 1
811 | 71 | 134 | 485 | 1.28 | 2.47 | No crack | 1
812 | 72 | 116 | 381 | 1.26 | 2.26 | No crack | 1
813 | 70 | 119 | 425 | 1.28 | 2.28 | No crack | 1
814 | 73 | 109 | 337 | 1.26 | 2.12 | No crack | 1
815 | 73 | 105 | 322 | 1.25 | 2.04 | Crack | 0
816 | 70 | 118 | 399 | 1.26 | 2.25 | No crack | 1
817 | 73 | 103 | 313 | 1.26 | 1.98 | No crack | 1
818 | 72 | 107 | 327 | 1.26 | 2.06 | No crack | 1
819 | 69 | 116 | 393 | 1.27 | 2.23 | No crack | 1
820 | 71 | 116 | 419 | 1.26 | 2.28 | No crack | 1
821 | 71 | 122 | 400 | 1.28 | 2.29 | No crack | 1
822 | 72 | 107 | 328 | 1.27 | 2.08 | Crack | 0
823 | 69 | 128 | 441 | 1.25 | 2.38 | No crack | 1
824 | 70 | 105 | 342 | 1.25 | 2.15 | No crack | 1
825 | 71 | 123 | 402 | 1.25 | 2.33 | No crack | 1
826 | 70 | 120 | 391 | 1.24 | 2.3 | No crack | 1
827 | 70 | 119 | 410 | 1.23 | 2.26 | No crack | 1
828 | 70 | 120 | 444 | 1.27 | 2.34 | No crack | 1
829 | 71 | 115 | 397 | 1.26 | 2.31 | No crack | 1
830 | 70 | 129 | 474 | 1.25 | 2.45 | No crack | 1
831 | 70 | 123 | 429 | 1.24 | 2.35 | No crack | 1
832 | 70 | 114 | 394 | 1.25 | 2.22 | No crack | 1
833 | 71 | 116 | 381 | 1.27 | 2.27 | No crack | 1
834 | 69 | 128 | 420 | 1.25 | 2.36 | No crack | 1
835 | 69 | 125 | 444 | 1.29 | 2.38 | No crack | 1
836 | 70 | 107 | 345 | 1.25 | 2.15 | No crack | 1
837 | 71 | 122 | 360 | 1.25 | 2.21 | No crack | 1
838 | 68 | 118 | 415 | 1.25 | 2.26 | No crack | 1
839 | 67 | 120 | 356 | 1.27 | 2.19 | No crack | 1
840 | 69 | 131 | 408 | 1.27 | 2.26 | No crack | 1
841 | 69 | 120 | 380 | 1.28 | 2.27 | No crack | 1
842 | 70 | 102 | 351 | 1.26 | 2.17 | No crack | 1
843 | 67 | 120 | 405 | 1.24 | 2.24 | No crack | 1
844 | 69 | 128 | 402 | 1.28 | 2.34 | No crack | 1
845 | 67 | 111 | 414 | 1.27 | 2.27 | No crack | 1
846 | 71 | 118 | 428 | 1.26 | 2.22 | No crack | 1
847 | 68 | 112 | 378 | 1.25 | 2.18 | No crack | 1
848 | 71 | 113 | 384 | 1.26 | 2.2 | No crack | 1
849 | 67 | 112 | 360 | 1.25 | 2.16 | No crack | 1
850 | 71 | 135 | 445 | 1.28 | 2.38 | No crack | 1
851 | 70 | 116 | 363 | 1.25 | 2.26 | No crack | 1
852 | 71 | 127 | 439 | 1.25 | 2.28 | No crack | 1
853 | 71 | 130 | 466 | 1.25 | 2.41 | No crack | 1
854 | 69 | 127 | 409 | 1.28 | 2.34 | No crack | 1
855 | 70 | 125 | 443 | 1.25 | 2.36 | No crack | 1
856 | 69 | 132 | 439 | 1.27 | 2.37 | No crack | 1
857 | 73 | 101 | 308 | 1.25 | 2.01 | No crack | 1
858 | 70 | 117 | 374 | 1.25 | 2.26 | No crack | 1
859 | 69 | 125 | 425 | 1.27 | 2.37 | No crack | 1
860 | 73 | 104 | 340 | 1.26 | 2.1 | Crack | 0
861 | 71 | 125 | 406 | 1.27 | 2.32 | No crack | 1
862 | 69 | 128 | 406 | 1.25 | 2.33 | No crack | 1
863 | 72 | 116 | 426 | 1.25 | 2.29 | No crack | 1
864 | 69 | 117 | 395 | 1.26 | 2.21 | No crack | 1
865 | 69 | 130 | 483 | 1.28 | 2.43 | No crack | 1
866 | 70 | 127 | 428 | 1.26 | 2.31 | No crack | 1
867 | 70 | 120 | 442 | 1.27 | 2.34 | No crack | 1
868 | 70 | 111 | 423 | 1.25 | 2.23 | Crack | 0
869 | 68 | 118 | 421 | 1.24 | 2.24 | No crack | 1
870 | 71 | 126 | 403 | 1.26 | 2.31 | No crack | 1
871 | 69 | 115 | 374 | 1.26 | 2.28 | No crack | 1
872 | 69 | 112 | 366 | 1.25 | 2.18 | No crack | 1
873 | 72 | 129 | 473 | 1.24 | 2.42 | No crack | 1
874 | 70 | 127 | 449 | 1.25 | 2.39 | No crack | 1
875 | 70 | 109 | 346 | 1.26 | 2.17 | No crack | 1
876 | 71 | 120 | 370 | 1.27 | 2.31 | No crack | 1
877 | 70 | 124 | 409 | 1.27 | 2.27 | No crack | 1
878 | 72 | 116 | 448 | 1.26 | 2.27 | No crack | 1
879 | 71 | 117 | 374 | 1.27 | 2.25 | No crack | 1
880 | 71 | 114 | 397 | 1.25 | 2.24 | No crack | 1
881 | 70 | 136 | 487 | 1.24 | 2.49 | No crack | 1
882 | 67 | 117 | 353 | 1.23 | 2.18 | No crack | 1
883 | 71 | 128 | 422 | 1.27 | 2.36 | No crack | 1
884 | 69 | 125 | 393 | 1.28 | 2.31 | No crack | 1
885 | 73 | 101 | 308 | 1.26 | 2 | No crack | 1
886 | 71 | 134 | 477 | 1.26 | 2.44 | No crack | 1
887 | 71 | 131 | 483 | 1.28 | 2.43 | No crack | 1
888 | 69 | 130 | 444 | 1.25 | 2.37 | No crack | 1
889 | 71 | 131 | 423 | 1.24 | 2.35 | No crack | 1
890 | 67 | 117 | 383 | 1.26 | 2.2 | No crack | 1
891 | 68 | 115 | 374 | 1.25 | 2.27 | No crack | 1
892 | 70 | 129 | 428 | 1.28 | 2.3 | No crack | 1
893 | 69 | 135 | 472 | 1.28 | 2.45 | No crack | 1
894 | 73 | 101 | 308 | 1.25 | 1.99 | No crack | 1
895 | 69 | 121 | 427 | 1.26 | 2.23 | No crack | 1
896 | 71 | 129 | 439 | 1.25 | 2.28 | No crack | 1
897 | 70 | 120 | 436 | 1.23 | 2.22 | No crack | 1
898 | 71 | 124 | 419 | 1.24 | 2.3 | No crack | 1
899 | 67 | 109 | 366 | 1.26 | 2.19 | No crack | 1
900 | 71 | 138 | 488 | 1.24 | 2.47 | No crack | 1
901 | 70 | 118 | 438 | 1.27 | 2.22 | No crack | 1
902 | 71 | 117 | 420 | 1.24 | 2.23 | No crack | 1
903 | 70 | 117 | 379 | 1.26 | 2.3 | No crack | 1
904 | 71 | 116 | 375 | 1.26 | 2.22 | No crack | 1
905 | 71 | 130 | 445 | 1.28 | 2.32 | No crack | 1
906 | 69 | 125 | 444 | 1.27 | 2.38 | No crack | 1
907 | 70 | 114 | 447 | 1.25 | 2.26 | No crack | 1
908 | 69 | 121 | 388 | 1.27 | 2.3 | No crack | 1
909 | 70 | 117 | 424 | 1.26 | 2.29 | No crack | 1
910 | 68 | 115 | 355 | 1.26 | 2.19 | No crack | 1
911 | 73 | 110 | 345 | 1.25 | 2.1 | No crack | 1
912 | 71 | 128 | 408 | 1.25 | 2.34 | No crack | 1
913 | 73 | 111 | 340 | 1.25 | 2.11 | No crack | 1
914 | 69 | 136 | 484 | 1.27 | 2.52 | No crack | 1
915 | 71 | 121 | 411 | 1.26 | 2.32 | No crack | 1
916 | 70 | 119 | 429 | 1.27 | 2.24 | No crack | 1
917 | 71 | 109 | 387 | 1.26 | 2.22 | No crack | 1
918 | 68 | 112 | 390 | 1.25 | 2.26 | Crack | 0
919 | 69 | 110 | 417 | 1.26 | 2.29 | No crack | 1
920 | 70 | 128 | 445 | 1.29 | 2.34 | No crack | 1
921 | 70 | 118 | 446 | 1.27 | 2.26 | No crack | 1
922 | 67 | 110 | 373 | 1.27 | 2.22 | No crack | 1
923 | 73 | 103 | 304 | 1.25 | 1.97 | No crack | 1
924 | 67 | 122 | 399 | 1.26 | 2.25 | No crack | 1
925 | 72 | 109 | 341 | 1.26 | 2.1 | No crack | 1
926 | 68 | 112 | 365 | 1.26 | 2.19 | No crack | 1
927 | 69 | 120 | 412 | 1.26 | 2.35 | No crack | 1
928 | 70 | 119 | 432 | 1.27 | 2.33 | No crack | 1
929 | 69 | 123 | 382 | 1.27 | 2.21 | No crack | 1
930 | 70 | 115 | 398 | 1.26 | 2.31 | No crack | 1
931 | 69 | 123 | 424 | 1.25 | 2.35 | No crack | 1
932 | 72 | 108 | 334 | 1.26 | 2.1 | Crack | 0
933 | 73 | 108 | 329 | 1.27 | 2.13 | No crack | 1
934 | 72 | 120 | 443 | 1.25 | 2.36 | No crack | 1
935 | 70 | 127 | 410 | 1.23 | 2.32 | No crack | 1
936 | 69 | 122 | 370 | 1.25 | 2.25 | No crack | 1
937 | 71 | 125 | 430 | 1.26 | 2.31 | No crack | 1
938 | 72 | 114 | 366 | 1.26 | 2.22 | No crack | 1
939 | 69 | 116 | 433 | 1.27 | 2.26 | No crack | 1
940 | 72 | 121 | 400 | 1.24 | 2.34 | No crack | 1
941 | 70 | 126 | 371 | 1.24 | 2.3 | No crack | 1
942 | 70 | 122 | 373 | 1.26 | 2.22 | No crack | 1
943 | 70 | 125 | 369 | 1.25 | 2.21 | No crack | 1
944 | 67 | 118 | 424 | 1.27 | 2.22 | No crack | 1
945 | 71 | 132 | 473 | 1.25 | 2.39 | No crack | 1
946 | 71 | 128 | 479 | 1.26 | 2.38 | No crack | 1
947 | 70 | 123 | 367 | 1.24 | 2.21 | No crack | 1
948 | 68 | 118 | 391 | 1.27 | 2.25 | No crack | 1
949 | 68 | 124 | 387 | 1.26 | 2.16 | No crack | 1
950 | 73 | 104 | 308 | 1.24 | 2 | No crack | 1
951 | 69 | 131 | 458 | 1.27 | 2.4 | No crack | 1
952 | 69 | 126 | 367 | 1.28 | 2.21 | Crack | 0
953 | 68 | 123 | 399 | 1.25 | 2.19 | No crack | 1
954 | 70 | 101 | 373 | 1.27 | 2.16 | No crack | 1
955 | 71 | 114 | 428 | 1.27 | 2.28 | No crack | 1
956 | 69 | 123 | 391 | 1.24 | 2.29 | No crack | 1
957 | 70 | 123 | 386 | 1.25 | 2.25 | No crack | 1
958 | 69 | 113 | 387 | 1.26 | 2.25 | No crack | 1
959 | 69 | 117 | 384 | 1.24 | 2.29 | No crack | 1
960 | 71 | 114 | 408 | 1.26 | 2.31 | No crack | 1
961 | 69 | 117 | 406 | 1.25 | 2.26 | No crack | 1
962 | 71 | 134 | 483 | 1.25 | 2.46 | No crack | 1
963 | 70 | 124 | 427 | 1.24 | 2.29 | No crack | 1