## 28-02-2019
PT. IRC INOAC INDONESIA
SUB. DEPT. LABORATORIUM
LAPORAN HARIAN CHECK PARTS
PART NAME |  | : WATER HOSE
TEST OLEH |  | : PRIYONO
NO. | ITEM | LOT | JML JENIS MASALAH |  | DATA TES
| CODE | COMP’D | BURSTING LOW | CRACK | BP | CR | DILAPORKAN OLEH
1 | F-300 | 280219/1-21 |  |  | 2.47 | No crack
2 | F-300 | 280219/2-16 |  |  | 2.19 | No crack
3
4
5
6 | [6 empty] | PRIYONO
7 | [6 empty] | (PELAKSANA TEST)
8
9
10
11
12 | [6 empty] | DIKETAHUI OLEH,
13
14
15
16
17 | [6 empty] | FADJAR S.
18 | [6 empty] | ( SUPERVISOR )
19
20
TOTAL |  |  | 0 | 0

## 27-02-2019
PT. IRC INOAC INDONESIA
SUB. DEPT. LABORATORIUM
LAPORAN HARIAN CHECK PARTS
PART NAME |  | : WATER HOSE
TEST OLEH |  | : PRIYONO
NO. | ITEM | LOT | JML JENIS MASALAH |  | DATA TES
| CODE | COMP’D | BURSTING LOW | CRACK | BP | CR | DILAPORKAN OLEH
1 | F-300 | 270219/1-33 |  |  | 2.3 | No crack
2 | F-300 | 270219/2-29 |  |  | 2.22 | No crack
3
4
5
6 | [6 empty] | PRIYONO
7 | [6 empty] | (PELAKSANA TEST)
8
9
10
11
12 | [6 empty] | DIKETAHUI OLEH,
13
14
15
16
17 | [6 empty] | FADJAR S.
18 | [6 empty] | ( SUPERVISOR )
19
20
TOTAL |  |  | 0 | 0

## 26-02-2019
PT. IRC INOAC INDONESIA
SUB. DEPT. LABORATORIUM
LAPORAN HARIAN CHECK PARTS
PART NAME |  | : WATER HOSE
TEST OLEH |  | : PRIYONO
NO. | ITEM | LOT | JML JENIS MASALAH |  | DATA TES
| CODE | COMP’D | BURSTING LOW | CRACK | BP | CR | DILAPORKAN OLEH
1 | F-300 | 260219/1-1 |  |  | 2.28 | No crack
2 | F-300 | 260219/1-34 |  |  | 2.23 | No crack
3 | F-300 | 260219/3-14 | 1 |  | 1.99 | No crack
4
5
6 | [6 empty] | PRIYONO
7 | [6 empty] | (PELAKSANA TEST)
8
9
10
11
12 | [6 empty] | DIKETAHUI OLEH,
13
14
15
16
17 | [6 empty] | FADJAR S.
18 | [6 empty] | ( SUPERVISOR )
19
20
TOTAL |  |  | 1 | 0

## 25-02-2019
PT. IRC INOAC INDONESIA
SUB. DEPT. LABORATORIUM
LAPORAN HARIAN CHECK PARTS
PART NAME |  | : WATER HOSE
TEST OLEH |  | : PRIYONO
NO. | ITEM | LOT | JML JENIS MASALAH |  | DATA TES
| CODE | COMP’D | BURSTING LOW | CRACK | BP | CR | DILAPORKAN OLEH
1 | F-300 | 250219/1-9 |  |  | 2.45 | No crack
2 | F-300 | 250219/3-18 |  |  | 2.3 | No crack
3
4
5
6 | [6 empty] | PRIYONO
7 | [6 empty] | (PELAKSANA TEST)
8
9
10
11
12 | [6 empty] | DIKETAHUI OLEH,
13
14
15
16
17 | [6 empty] | FADJAR S.
18 | [6 empty] | ( SUPERVISOR )
19
20
TOTAL |  |  | 0 | 0

## 24-02-2019
PT. IRC INOAC INDONESIA
SUB. DEPT. LABORATORIUM
LAPORAN HARIAN CHECK PARTS
PART NAME |  | : WATER HOSE
TEST OLEH |  | : PRIYONO
NO. | ITEM | LOT | JML JENIS MASALAH |  | DATA TES
| CODE | COMP’D | BURSTING LOW | CRACK | BP | CR | DILAPORKAN OLEH
1 | F-300 | 240219/1-5 |  |  | 2.27 | No crack
2 | F-300 | 240219/3-6 |  |  | 2.2 | No crack
3
4
5
6 | [6 empty] | PRIYONO
7 | [6 empty] | (PELAKSANA TEST)
8
9
10
11
12 | [6 empty] | DIKETAHUI OLEH,
13
14
15
16
17 | [6 empty] | FADJAR S.
18 | [6 empty] | ( SUPERVISOR )
19
20
TOTAL |  |  | 0 | 0

## 23-02-2019
PT. IRC INOAC INDONESIA
SUB. DEPT. LABORATORIUM
LAPORAN HARIAN CHECK PARTS
PART NAME |  | : WATER HOSE
TEST OLEH |  | : PRIYONO
NO. | ITEM | LOT | JML JENIS MASALAH |  | DATA TES
| CODE | COMP’D | BURSTING LOW | CRACK | BP | CR | DILAPORKAN OLEH
1 | F-300 | 230219/1-7 |  |  | 2.35 | No crack
2 | F-300 | 230219/2-27 |  |  | 2.37 | No crack
3
4
5
6 | [6 empty] | PRIYONO
7 | [6 empty] | (PELAKSANA TEST)
8
9
10
11
12 | [6 empty] | DIKETAHUI OLEH,
13
14
15
16
17 | [6 empty] | FADJAR S.
18 | [6 empty] | ( SUPERVISOR )
19
20
TOTAL |  |  | 0 | 0

## 22-02-2019
PT. IRC INOAC INDONESIA
SUB. DEPT. LABORATORIUM
LAPORAN HARIAN CHECK PARTS
PART NAME |  | : WATER HOSE
TEST OLEH |  | : PRIYONO
NO. | ITEM | LOT | JML JENIS MASALAH |  | DATA TES
| CODE | COMP’D | BURSTING LOW | CRACK | BP | CR | DILAPORKAN OLEH
1 | F-300 | 220219/1-11 |  |  | 2.43 | No crack
2 | F-300 | 220219/3-6 |  |  | 2.44 | No crack
3
4
5
6 | [6 empty] | PRIYONO
7 | [6 empty] | (PELAKSANA TEST)
8
9
10
11
12 | [6 empty] | DIKETAHUI OLEH,
13
14
15
16
17 | [6 empty] | FADJAR S.
18 | [6 empty] | ( SUPERVISOR )
19
20
TOTAL |  |  | 0 | 0

## 21-02-2019
PT. IRC INOAC INDONESIA
SUB. DEPT. LABORATORIUM
LAPORAN HARIAN CHECK PARTS
PART NAME |  | : WATER HOSE
TEST OLEH |  | : PRIYONO
NO. | ITEM | LOT | JML JENIS MASALAH |  | DATA TES
| CODE | COMP’D | BURSTING LOW | CRACK | BP | CR | DILAPORKAN OLEH
1 | F-300 | 210219/1-13 | 1 |  | 2 | No crack
2 | F-300 | 210219/3-8 |  |  | 2.31 | No crack
3
4
5
6 | [6 empty] | PRIYONO
7 | [6 empty] | (PELAKSANA TEST)
8
9
10
11
12 | [6 empty] | DIKETAHUI OLEH,
13
14
15
16
17 | [6 empty] | FADJAR S.
18 | [6 empty] | ( SUPERVISOR )
19
20
TOTAL |  |  | 1 | 0

## 20-02-2019
PT. IRC INOAC INDONESIA
SUB. DEPT. LABORATORIUM
LAPORAN HARIAN CHECK PARTS
PART NAME |  | : WATER HOSE
TEST OLEH |  | : PRIYONO
NO. | ITEM | LOT | JML JENIS MASALAH |  | DATA TES
| CODE | COMP’D | BURSTING LOW | CRACK | BP | CR | DILAPORKAN OLEH
1 | F-300 | 200219/1-12 |  |  | 2.36 | No crack
2 | F-300 | 200219/2-39 |  |  | 2.18 | No crack
3
4
5
6 | [6 empty] | PRIYONO
7 | [6 empty] | (PELAKSANA TEST)
8
9
10
11
12 | [6 empty] | DIKETAHUI OLEH,
13
14
15
16
17 | [6 empty] | FADJAR S.
18 | [6 empty] | ( SUPERVISOR )
19
20
TOTAL |  |  | 0 | 0

## 19-02-2019
PT. IRC INOAC INDONESIA
SUB. DEPT. LABORATORIUM
LAPORAN HARIAN CHECK PARTS
PART NAME |  | : WATER HOSE
TEST OLEH |  | : PRIYONO
NO. | ITEM | LOT | JML JENIS MASALAH |  | DATA TES
| CODE | COMP’D | BURSTING LOW | CRACK | BP | CR | DILAPORKAN OLEH
1 | F-300 | 190219/2-2 |  |  | 2.49 | No crack
2 | F-300 | 190219/3-14 |  |  | 2.24 | No crack
3
4
5
6 | [6 empty] | PRIYONO
7 | [6 empty] | (PELAKSANA TEST)
8
9
10
11
12 | [6 empty] | DIKETAHUI OLEH,
13
14
15
16
17 | [6 empty] | FADJAR S.
18 | [6 empty] | ( SUPERVISOR )
19
20
TOTAL |  |  | 0 | 0

## 18-02-2019
PT. IRC INOAC INDONESIA
SUB. DEPT. LABORATORIUM
LAPORAN HARIAN CHECK PARTS
PART NAME |  | : WATER HOSE
TEST OLEH |  | : PRIYONO
NO. | ITEM | LOT | JML JENIS MASALAH |  | DATA TES
| CODE | COMP’D | BURSTING LOW | CRACK | BP | CR | DILAPORKAN OLEH
1 | F-300 | 180219/1-3 |  |  | 2.25 | No crack
2 | F-300 | 180219/3-6 |  |  | 2.27 | No crack
3
4
5
6 | [6 empty] | PRIYONO
7 | [6 empty] | (PELAKSANA TEST)
8
9
10
11
12 | [6 empty] | DIKETAHUI OLEH,
13
14
15
16
17 | [6 empty] | FADJAR S.
18 | [6 empty] | ( SUPERVISOR )
19
20
TOTAL |  |  | 0 | 0

## 17-02-2019
PT. IRC INOAC INDONESIA
SUB. DEPT. LABORATORIUM
LAPORAN HARIAN CHECK PARTS
PART NAME |  | : WATER HOSE
TEST OLEH |  | : PRIYONO
NO. | ITEM | LOT | JML JENIS MASALAH |  | DATA TES
| CODE | COMP’D | BURSTING LOW | CRACK | BP | CR | DILAPORKAN OLEH
1 | F-300 | 170219/2-8 |  |  | 2.27 | No crack
2 | F-300 | 170219/3-21 |  |  | 2.31 | No crack
3
4
5
6 | [6 empty] | PRIYONO
7 | [6 empty] | (PELAKSANA TEST)
8
9
10
11
12 | [6 empty] | DIKETAHUI OLEH,
13
14
15
16
17 | [6 empty] | FADJAR S.
18 | [6 empty] | ( SUPERVISOR )
19
20
TOTAL |  |  | 0 | 0

## 16-02-2019
PT. IRC INOAC INDONESIA
SUB. DEPT. LABORATORIUM
LAPORAN HARIAN CHECK PARTS
PART NAME |  | : WATER HOSE
TEST OLEH |  | : PRIYONO
NO. | ITEM | LOT | JML JENIS MASALAH |  | DATA TES
| CODE | COMP’D | BURSTING LOW | CRACK | BP | CR | DILAPORKAN OLEH
1 | F-300 | 160219/1-20 |  |  | 2.17 | No crack
2 | F-300 | 160219/3-3 |  |  | 2.39 | No crack
3
4
5
6 | [6 empty] | PRIYONO
7 | [6 empty] | (PELAKSANA TEST)
8
9
10
11
12 | [6 empty] | DIKETAHUI OLEH,
13
14
15
16
17 | [6 empty] | FADJAR S.
18 | [6 empty] | ( SUPERVISOR )
19
20
TOTAL |  |  | 0 | 0

## 15-02-2019
PT. IRC INOAC INDONESIA
SUB. DEPT. LABORATORIUM
LAPORAN HARIAN CHECK PARTS
PART NAME |  | : WATER HOSE
TEST OLEH |  | : PRIYONO
NO. | ITEM | LOT | JML JENIS MASALAH |  | DATA TES
| CODE | COMP’D | BURSTING LOW | CRACK | BP | CR | DILAPORKAN OLEH
1 | F-300 | 150219/1-17 |  |  | 2.42 | No crack
2 | F-300 | 150219/3-15 |  |  | 2.18 | No crack
3
4
5
6 | [6 empty] | PRIYONO
7 | [6 empty] | (PELAKSANA TEST)
8
9
10
11
12 | [6 empty] | DIKETAHUI OLEH,
13
14
15
16
17 | [6 empty] | FADJAR S.
18 | [6 empty] | ( SUPERVISOR )
19
20
TOTAL |  |  | 0 | 0

## 14-02-2019
PT. IRC INOAC INDONESIA
SUB. DEPT. LABORATORIUM
LAPORAN HARIAN CHECK PARTS
PART NAME |  | : WATER HOSE
TEST OLEH |  | : PRIYONO
NO. | ITEM | LOT | JML JENIS MASALAH |  | DATA TES
| CODE | COMP’D | BURSTING LOW | CRACK | BP | CR | DILAPORKAN OLEH
1 | F-300 | 140219/1-12 |  |  | 2.28 | No crack
2 | F-300 | 140219/3-24 |  |  | 2.31 | No crack
3
4
5
6 | [6 empty] | PRIYONO
7 | [6 empty] | (PELAKSANA TEST)
8
9
10
11
12 | [6 empty] | DIKETAHUI OLEH,
13
14
15
16
17 | [6 empty] | FADJAR S.
18 | [6 empty] | ( SUPERVISOR )
19
20
TOTAL |  |  | 0 | 0

## 13-02-2019
PT. IRC INOAC INDONESIA
SUB. DEPT. LABORATORIUM
LAPORAN HARIAN CHECK PARTS
PART NAME |  | : WATER HOSE
TEST OLEH |  | : PRIYONO
NO. | ITEM | LOT | JML JENIS MASALAH |  | DATA TES
| CODE | COMP’D | BURSTING LOW | CRACK | BP | CR | DILAPORKAN OLEH
1 | F-300 | 130219/1-7 |  |  | 2.24 | No crack
2 | F-300 | 130219/2-27 |  |  | 2.23 | Crack
3
4
5
6 | [6 empty] | PRIYONO
7 | [6 empty] | (PELAKSANA TEST)
8
9
10
11
12 | [6 empty] | DIKETAHUI OLEH,
13
14
15
16
17 | [6 empty] | FADJAR S.
18 | [6 empty] | ( SUPERVISOR )
19
20
TOTAL |  |  | 0 | 0

## 12-02-2019
PT. IRC INOAC INDONESIA
SUB. DEPT. LABORATORIUM
LAPORAN HARIAN CHECK PARTS
PART NAME |  | : WATER HOSE
TEST OLEH |  | : PRIYONO
NO. | ITEM | LOT | JML JENIS MASALAH |  | DATA TES
| CODE | COMP’D | BURSTING LOW | CRACK | BP | CR | DILAPORKAN OLEH
1 | F-300 | 120219/1-21 |  |  | 2.34 | No crack
2 | F-300 | 120219/3-27 |  |  | 2.31 | No crack
3
4
5
6 | [6 empty] | PRIYONO
7 | [6 empty] | (PELAKSANA TEST)
8
9
10
11
12 | [6 empty] | DIKETAHUI OLEH,
13
14
15
16
17 | [6 empty] | FADJAR S.
18 | [6 empty] | ( SUPERVISOR )
19
20
TOTAL |  |  | 0 | 0

## 11-02-2019
PT. IRC INOAC INDONESIA
SUB. DEPT. LABORATORIUM
LAPORAN HARIAN CHECK PARTS
PART NAME |  | : WATER HOSE
TEST OLEH |  | : PRIYONO
NO. | ITEM | LOT | JML JENIS MASALAH |  | DATA TES
| CODE | COMP’D | BURSTING LOW | CRACK | BP | CR | DILAPORKAN OLEH
1 | F-300 | 110219/1-18 |  |  | 2.43 | No crack
2 | F-300 | 110219/3-19 |  |  | 2.21 | No crack
3
4
5
6 | [6 empty] | PRIYONO
7 | [6 empty] | (PELAKSANA TEST)
8
9
10
11
12 | [6 empty] | DIKETAHUI OLEH,
13
14
15
16
17 | [6 empty] | FADJAR S.
18 | [6 empty] | ( SUPERVISOR )
19
20
TOTAL |  |  | 0 | 0

## 10-02-2019
PT. IRC INOAC INDONESIA
SUB. DEPT. LABORATORIUM
LAPORAN HARIAN CHECK PARTS
PART NAME |  | : WATER HOSE
TEST OLEH |  | : PRIYONO
NO. | ITEM | LOT | JML JENIS MASALAH |  | DATA TES
| CODE | COMP’D | BURSTING LOW | CRACK | BP | CR | DILAPORKAN OLEH
1 | F-300 | 100219/1-16 |  |  | 2.29 | No crack
2 | F-300 | 100219/2-31 |  |  | 2.33 | No crack
3 | F-300 | 100219/3-27 |  |  | 2.32 | No crack
4
5
6 | [6 empty] | PRIYONO
7 | [6 empty] | (PELAKSANA TEST)
8
9
10
11
12 | [6 empty] | DIKETAHUI OLEH,
13
14
15
16
17 | [6 empty] | FADJAR S.
18 | [6 empty] | ( SUPERVISOR )
19
20
TOTAL |  |  | 0 | 0

## 09-02-2019
PT. IRC INOAC INDONESIA
SUB. DEPT. LABORATORIUM
LAPORAN HARIAN CHECK PARTS
PART NAME |  | : WATER HOSE
TEST OLEH |  | : PRIYONO
NO. | ITEM | LOT | JML JENIS MASALAH |  | DATA TES
| CODE | COMP’D | BURSTING LOW | CRACK | BP | CR | DILAPORKAN OLEH
1 | F-300 | 090219/1-17 | 1 |  | 2.1 | Crack
2 | F-300 | 090219/3-10 |  |  | 2.37 | No crack
3
4
5
6 | [6 empty] | PRIYONO
7 | [6 empty] | (PELAKSANA TEST)
8
9
10
11
12 | [6 empty] | DIKETAHUI OLEH,
13
14
15
16
17 | [6 empty] | FADJAR S.
18 | [6 empty] | ( SUPERVISOR )
19
20
TOTAL |  |  | 1 | 0

## 08-02-2019
PT. IRC INOAC INDONESIA
SUB. DEPT. LABORATORIUM
LAPORAN HARIAN CHECK PARTS
PART NAME |  | : WATER HOSE
TEST OLEH |  | : PRIYONO
NO. | ITEM | LOT | JML JENIS MASALAH |  | DATA TES
| CODE | COMP’D | BURSTING LOW | CRACK | BP | CR | DILAPORKAN OLEH
1 | F-300 | 080219/1-14 |  |  | 2.26 | No crack
2 | F-300 | 080219/3-9 | 1 |  | 2.01 | No crack
3
4
5
6 | [6 empty] | PRIYONO
7 | [6 empty] | (PELAKSANA TEST)
8
9
10
11
12 | [6 empty] | DIKETAHUI OLEH,
13
14
15
16
17 | [6 empty] | FADJAR S.
18 | [6 empty] | ( SUPERVISOR )
19
20
TOTAL |  |  | 1 | 0

## 07-02-2019
PT. IRC INOAC INDONESIA
SUB. DEPT. LABORATORIUM
LAPORAN HARIAN CHECK PARTS
PART NAME |  | : WATER HOSE
TEST OLEH |  | : PRIYONO
NO. | ITEM | LOT | JML JENIS MASALAH |  | DATA TES
| CODE | COMP’D | BURSTING LOW | CRACK | BP | CR | DILAPORKAN OLEH
1 | F-300 | 070219/1-4 |  |  | 2.37 | No crack
2 | F-300 | 070219/2-29 |  |  | 2.36 | No crack
3
4
5
6 | [6 empty] | PRIYONO
7 | [6 empty] | (PELAKSANA TEST)
8
9
10
11
12 | [6 empty] | DIKETAHUI OLEH,
13
14
15
16
17 | [6 empty] | FADJAR S.
18 | [6 empty] | ( SUPERVISOR )
19
20
TOTAL |  |  | 0 | 0

## 06-02-2019
PT. IRC INOAC INDONESIA
SUB. DEPT. LABORATORIUM
LAPORAN HARIAN CHECK PARTS
PART NAME |  | : WATER HOSE
TEST OLEH |  | : PRIYONO
NO. | ITEM | LOT | JML JENIS MASALAH |  | DATA TES
| CODE | COMP’D | BURSTING LOW | CRACK | BP | CR | DILAPORKAN OLEH
1 | F-300 | 060219/2-5 |  |  | 2.34 | No crack
2 | F-300 | 060219/3-24 |  |  | 2.41 | No crack
3
4
5
6 | [6 empty] | PRIYONO
7 | [6 empty] | (PELAKSANA TEST)
8
9
10
11
12 | [6 empty] | DIKETAHUI OLEH,
13
14
15
16
17 | [6 empty] | FADJAR S.
18 | [6 empty] | ( SUPERVISOR )
19
20
TOTAL |  |  | 0 | 0

## 04-02-2019
PT. IRC INOAC INDONESIA
SUB. DEPT. LABORATORIUM
LAPORAN HARIAN CHECK PARTS
PART NAME |  | : WATER HOSE
TEST OLEH |  | : PRIYONO
NO. | ITEM | LOT | JML JENIS MASALAH |  | DATA TES
| CODE | COMP’D | BURSTING LOW | CRACK | BP | CR | DILAPORKAN OLEH
1 | F-300 | 040219/1-26 |  |  | 2.28 | No crack
2 | F-300 | 040219/3-18 |  |  | 2.26 | No crack
3
4
5
6 | [6 empty] | PRIYONO
7 | [6 empty] | (PELAKSANA TEST)
8
9
10
11
12 | [6 empty] | DIKETAHUI OLEH,
13
14
15
16
17 | [6 empty] | FADJAR S.
18 | [6 empty] | ( SUPERVISOR )
19
20
TOTAL |  |  | 0 | 0

## 03-02-2019
PT. IRC INOAC INDONESIA
SUB. DEPT. LABORATORIUM
LAPORAN HARIAN CHECK PARTS
PART NAME |  | : WATER HOSE
TEST OLEH |  | : PRIYONO
NO. | ITEM | LOT | JML JENIS MASALAH |  | DATA TES
| CODE | COMP’D | BURSTING LOW | CRACK | BP | CR | DILAPORKAN OLEH
1 | F-300 | 030219/1-15 |  |  | 2.38 | No crack
2 | F-300 | 030219/3-4 |  |  | 2.16 | No crack
3
4
5
6 | [6 empty] | PRIYONO
7 | [6 empty] | (PELAKSANA TEST)
8
9
10
11
12 | [6 empty] | DIKETAHUI OLEH,
13
14
15
16
17 | [6 empty] | FADJAR S.
18 | [6 empty] | ( SUPERVISOR )
19
20
TOTAL |  |  | 0 | 0

## 02-02-2019
PT. IRC INOAC INDONESIA
SUB. DEPT. LABORATORIUM
LAPORAN HARIAN CHECK PARTS
PART NAME |  | : WATER HOSE
TEST OLEH |  | : PRIYONO
NO. | ITEM | LOT | JML JENIS MASALAH |  | DATA TES
| CODE | COMP’D | BURSTING LOW | CRACK | BP | CR | DILAPORKAN OLEH
1 | F-300 | 020219/2-5 |  |  | 2.2 | No crack
2 | F-300 | 020219/3-15 |  |  | 2.18 | No crack
3
4
5
6 | [6 empty] | PRIYONO
7 | [6 empty] | (PELAKSANA TEST)
8
9
10
11
12 | [6 empty] | DIKETAHUI OLEH,
13
14
15
16
17 | [6 empty] | FADJAR S.
18 | [6 empty] | ( SUPERVISOR )
19
20
TOTAL |  |  | 0 | 0

## 01-02-2019
PT. IRC INOAC INDONESIA
SUB. DEPT. LABORATORIUM
LAPORAN HARIAN CHECK PARTS
PART NAME |  | : WATER HOSE
TEST OLEH |  | : PRIYONO
NO. | ITEM | LOT | JML JENIS MASALAH |  | DATA TES
| CODE | COMP’D | BURSTING LOW | CRACK | BP | CR | DILAPORKAN OLEH
1 | F-300 | 010219/1-2 |  |  | 2.22 | No crack
2
3
4
5
6 | [6 empty] | PRIYONO
7 | [6 empty] | (PELAKSANA TEST)
8
9
10
11
12 | [6 empty] | DIKETAHUI OLEH,
13
14
15
16
17 | [6 empty] | FADJAR S.
18 | [6 empty] | ( SUPERVISOR )
19
20
TOTAL |  |  | 0 | 0