## 29-02-2020
PT. IRC INOAC INDONESIA
SUB. DEPT. LABORATORIUM
LAPORAN HARIAN CHECK PARTS
PART NAME |  | : WATER HOSE
TEST OLEH |  | : PRIYONO
NO. | ITEM | LOT | JML JENIS MASALAH |  | DATA TES
| CODE | COMP’D | BURSTING LOW | CRACK | BP | CR | DILAPORKAN OLEH
1 | F-300 | 290220/1-4 |  |  | 2.27 | No crack
2 | F-300 | 290220/1-20 | 1 |  | 1.99 | Crack
3 | F-300 | 290220/2-5 |  |  | 2.13 | No crack
4
5
6 | [6 empty] | PRIYONO
7 | [6 empty] | (PELAKSANA TEST)
8
9
10
11
12 | [6 empty] | DIKETAHUI OLEH,
13
14
15
16
17 | [6 empty] | FADJAR S.
18 | [6 empty] | ( SUPERVISOR )
19
20
TOTAL |  |  | 1 | 0

## 28-02-2020
PT. IRC INOAC INDONESIA
SUB. DEPT. LABORATORIUM
LAPORAN HARIAN CHECK PARTS
PART NAME |  | : WATER HOSE
TEST OLEH |  | : PRIYONO
NO. | ITEM | LOT | JML JENIS MASALAH |  | DATA TES
| CODE | COMP’D | BURSTING LOW | CRACK | BP | CR | DILAPORKAN OLEH
1 | F-300 | 280220/1-28 |  |  | 2.52 | No crack
2 | F-300 | 280220/2-8 |  |  | 2.22 | No crack
3 | F-300 | 280220/3-18 |  |  | 2.32 | No crack
4
5
6 | [6 empty] | PRIYONO
7 | [6 empty] | (PELAKSANA TEST)
8
9
10
11
12 | [6 empty] | DIKETAHUI OLEH,
13
14
15
16
17 | [6 empty] | FADJAR S.
18 | [6 empty] | ( SUPERVISOR )
19
20
TOTAL |  |  | 0 | 0

## 27-02-2020
PT. IRC INOAC INDONESIA
SUB. DEPT. LABORATORIUM
LAPORAN HARIAN CHECK PARTS
PART NAME |  | : WATER HOSE
TEST OLEH |  | : PRIYONO
NO. | ITEM | LOT | JML JENIS MASALAH |  | DATA TES
| CODE | COMP’D | BURSTING LOW | CRACK | BP | CR | DILAPORKAN OLEH
1 | F-300 | 270220/1-11 |  |  | 2.23 | No crack
2 | F-300 | 270220/2-2 |  |  | 2.29 | No crack
3 | F-300 | 270220/2-21 |  |  | 2.28 | No crack
4 | F-300 | 270220/3-28 |  |  | 2.28 | No crack
5
6 | [6 empty] | PRIYONO
7 | [6 empty] | (PELAKSANA TEST)
8
9
10
11
12 | [6 empty] | DIKETAHUI OLEH,
13
14
15
16
17 | [6 empty] | FADJAR S.
18 | [6 empty] | ( SUPERVISOR )
19
20
TOTAL |  |  | 0 | 0

## 26-02-2020
PT. IRC INOAC INDONESIA
SUB. DEPT. LABORATORIUM
LAPORAN HARIAN CHECK PARTS
PART NAME |  | : WATER HOSE
TEST OLEH |  | : PRIYONO
NO. | ITEM | LOT | JML JENIS MASALAH |  | DATA TES
| CODE | COMP’D | BURSTING LOW | CRACK | BP | CR | DILAPORKAN OLEH
1 | F-300 | 260220/1-12 |  |  | 2.35 | No crack
2 | F-300 | 260220/2-13 |  |  | 2.26 | No crack
3 | F-300 | 260220/3-8 |  |  | 2.17 | No crack
4
5
6 | [6 empty] | PRIYONO
7 | [6 empty] | (PELAKSANA TEST)
8
9
10
11
12 | [6 empty] | DIKETAHUI OLEH,
13
14
15
16
17 | [6 empty] | FADJAR S.
18 | [6 empty] | ( SUPERVISOR )
19
20
TOTAL |  |  | 0 | 0

## 25-02-2020
PT. IRC INOAC INDONESIA
SUB. DEPT. LABORATORIUM
LAPORAN HARIAN CHECK PARTS
PART NAME |  | : WATER HOSE
TEST OLEH |  | : PRIYONO
NO. | ITEM | LOT | JML JENIS MASALAH |  | DATA TES
| CODE | COMP’D | BURSTING LOW | CRACK | BP | CR | DILAPORKAN OLEH
1 | F-300 | 250220/1-3 |  |  | 2.21 | No crack
2 | F-300 | 250220/1-31 |  |  | 2.27 | No crack
3 | F-300 | 250220/2-16 |  |  | 2.28 | No crack
4 | F-300 | 250220/3-17 |  |  | 2.23 | No crack
5
6 | [6 empty] | PRIYONO
7 | [6 empty] | (PELAKSANA TEST)
8
9
10
11
12 | [6 empty] | DIKETAHUI OLEH,
13
14
15
16
17 | [6 empty] | FADJAR S.
18 | [6 empty] | ( SUPERVISOR )
19
20
TOTAL |  |  | 0 | 0

## 24-02-2020
PT. IRC INOAC INDONESIA
SUB. DEPT. LABORATORIUM
LAPORAN HARIAN CHECK PARTS
PART NAME |  | : WATER HOSE
TEST OLEH |  | : PRIYONO
NO. | ITEM | LOT | JML JENIS MASALAH |  | DATA TES
| CODE | COMP’D | BURSTING LOW | CRACK | BP | CR | DILAPORKAN OLEH
1 | F-300 | 240220/1-5 |  |  | 2.25 | No crack
2 | F-300 | 240220/2-8 |  |  | 2.27 | No crack
3 | F-300 | 240220/2-23 |  |  | 2.29 | No crack
4 | F-300 | 240220/3-22 |  |  | 2.29 | No crack
5
6 | [6 empty] | PRIYONO
7 | [6 empty] | (PELAKSANA TEST)
8
9
10
11
12 | [6 empty] | DIKETAHUI OLEH,
13
14
15
16
17 | [6 empty] | FADJAR S.
18 | [6 empty] | ( SUPERVISOR )
19
20
TOTAL |  |  | 0 | 0

## 22-02-2020
PT. IRC INOAC INDONESIA
SUB. DEPT. LABORATORIUM
LAPORAN HARIAN CHECK PARTS
PART NAME |  | : WATER HOSE
TEST OLEH |  | : PRIYONO
NO. | ITEM | LOT | JML JENIS MASALAH |  | DATA TES
| CODE | COMP’D | BURSTING LOW | CRACK | BP | CR | DILAPORKAN OLEH
1 | F-300 | 220220/1-8 |  |  | 2.23 | No crack
2 | F-300 | 220220/2-11 |  |  | 2.35 | No crack
3 | F-300 | 220220/3-7 | 1 |  | 2.11 | No crack
4
5
6 | [6 empty] | PRIYONO
7 | [6 empty] | (PELAKSANA TEST)
8
9
10
11
12 | [6 empty] | DIKETAHUI OLEH,
13
14
15
16
17 | [6 empty] | FADJAR S.
18 | [6 empty] | ( SUPERVISOR )
19
20
TOTAL |  |  | 1 | 0

## 21-02-2020
PT. IRC INOAC INDONESIA
SUB. DEPT. LABORATORIUM
LAPORAN HARIAN CHECK PARTS
PART NAME |  | : WATER HOSE
TEST OLEH |  | : PRIYONO
NO. | ITEM | LOT | JML JENIS MASALAH |  | DATA TES
| CODE | COMP’D | BURSTING LOW | CRACK | BP | CR | DILAPORKAN OLEH
1 | F-300 | 210220/1-18 |  |  | 2.31 | No crack
2 | F-300 | 210220/2-6 |  |  | 2.38 | No crack
3 | F-300 | 210220/2-22 |  |  | 2.38 | No crack
4 | F-300 | 210220/3-17 |  |  | 2.28 | No crack
5
6 | [6 empty] | PRIYONO
7 | [6 empty] | (PELAKSANA TEST)
8
9
10
11
12 | [6 empty] | DIKETAHUI OLEH,
13
14
15
16
17 | [6 empty] | FADJAR S.
18 | [6 empty] | ( SUPERVISOR )
19
20
TOTAL |  |  | 0 | 0

## 20-02-2020
PT. IRC INOAC INDONESIA
SUB. DEPT. LABORATORIUM
LAPORAN HARIAN CHECK PARTS
PART NAME |  | : WATER HOSE
TEST OLEH |  | : PRIYONO
NO. | ITEM | LOT | JML JENIS MASALAH |  | DATA TES
| CODE | COMP’D | BURSTING LOW | CRACK | BP | CR | DILAPORKAN OLEH
1 | F-300 | 200220/1-9 |  |  | 2.3 | No crack
2 | F-300 | 200220/2-24 |  |  | 2.28 | No crack
3 | F-300 | 200220/3-15 |  |  | 2.39 | No crack
4
5
6 | [6 empty] | PRIYONO
7 | [6 empty] | (PELAKSANA TEST)
8
9
10
11
12 | [6 empty] | DIKETAHUI OLEH,
13
14
15
16
17 | [6 empty] | FADJAR S.
18 | [6 empty] | ( SUPERVISOR )
19
20
TOTAL |  |  | 0 | 0

## 19-02-2020
PT. IRC INOAC INDONESIA
SUB. DEPT. LABORATORIUM
LAPORAN HARIAN CHECK PARTS
PART NAME |  | : WATER HOSE
TEST OLEH |  | : PRIYONO
NO. | ITEM | LOT | JML JENIS MASALAH |  | DATA TES
| CODE | COMP’D | BURSTING LOW | CRACK | BP | CR | DILAPORKAN OLEH
1 | F-300 | 190220/1-12 |  |  | 2.34 | No crack
2 | F-300 | 190220/1-31 | 1 |  | 2.15 | No crack
3 | F-300 | 190220/2-14 |  |  | 2.3 | No crack
4 | F-300 | 190220/3-7 |  |  | 2.47 | No crack
5
6 | [6 empty] | PRIYONO
7 | [6 empty] | (PELAKSANA TEST)
8
9
10
11
12 | [6 empty] | DIKETAHUI OLEH,
13
14
15
16
17 | [6 empty] | FADJAR S.
18 | [6 empty] | ( SUPERVISOR )
19
20
TOTAL |  |  | 1 | 0

## 18-02-2020
PT. IRC INOAC INDONESIA
SUB. DEPT. LABORATORIUM
LAPORAN HARIAN CHECK PARTS
PART NAME |  | : WATER HOSE
TEST OLEH |  | : PRIYONO
NO. | ITEM | LOT | JML JENIS MASALAH |  | DATA TES
| CODE | COMP’D | BURSTING LOW | CRACK | BP | CR | DILAPORKAN OLEH
1 | F-300 | 180220/1-14 |  |  | 2.22 | No crack
2 | F-300 | 180220/2-10 |  |  | 2.23 | No crack
3 | F-300 | 180220/2-30 |  | 1 | 2.2 | Crack
4
5
6 | [6 empty] | PRIYONO
7 | [6 empty] | (PELAKSANA TEST)
8
9
10
11
12 | [6 empty] | DIKETAHUI OLEH,
13
14
15
16
17 | [6 empty] | FADJAR S.
18 | [6 empty] | ( SUPERVISOR )
19
20
TOTAL |  |  | 0 | 1

## 17-02-2020
PT. IRC INOAC INDONESIA
SUB. DEPT. LABORATORIUM
LAPORAN HARIAN CHECK PARTS
PART NAME |  | : WATER HOSE
TEST OLEH |  | : PRIYONO
NO. | ITEM | LOT | JML JENIS MASALAH |  | DATA TES
| CODE | COMP’D | BURSTING LOW | CRACK | BP | CR | DILAPORKAN OLEH
1 | F-300 | 170220/1-2 | 1 |  | 2.14 | No crack
2 | F-300 | 170220/2-36 |  |  | 2.36 | No crack
3 | F-300 | 170220/3-19 | 1 |  | 2.15 | Crack
4
5
6 | [6 empty] | PRIYONO
7 | [6 empty] | (PELAKSANA TEST)
8
9
10
11
12 | [6 empty] | DIKETAHUI OLEH,
13
14
15
16
17 | [6 empty] | FADJAR S.
18 | [6 empty] | ( SUPERVISOR )
19
20
TOTAL |  |  | 2 | 0

## 15-02-2020
PT. IRC INOAC INDONESIA
SUB. DEPT. LABORATORIUM
LAPORAN HARIAN CHECK PARTS
PART NAME |  | : WATER HOSE
TEST OLEH |  | : PRIYONO
NO. | ITEM | LOT | JML JENIS MASALAH |  | DATA TES
| CODE | COMP’D | BURSTING LOW | CRACK | BP | CR | DILAPORKAN OLEH
1 | F-300 | 150220/1-7 |  |  | 2.2 | No crack
2 | F-300 | 150220/2-3 |  |  | 2.28 | No crack
3
4
5
6 | [6 empty] | PRIYONO
7 | [6 empty] | (PELAKSANA TEST)
8
9
10
11
12 | [6 empty] | DIKETAHUI OLEH,
13
14
15
16
17 | [6 empty] | FADJAR S.
18 | [6 empty] | ( SUPERVISOR )
19
20
TOTAL |  |  | 0 | 0

## 14-02-2020
PT. IRC INOAC INDONESIA
SUB. DEPT. LABORATORIUM
LAPORAN HARIAN CHECK PARTS
PART NAME |  | : WATER HOSE
TEST OLEH |  | : PRIYONO
NO. | ITEM | LOT | JML JENIS MASALAH |  | DATA TES
| CODE | COMP’D | BURSTING LOW | CRACK | BP | CR | DILAPORKAN OLEH
1 | F-300 | 140220/1-16 | 1 |  | 2.14 | No crack
2 | F-300 | 140220/2-11 |  |  | 2.2 | No crack
3 | F-300 | 140220/3-22 |  |  | 2.14 | No crack
4
5
6 | [6 empty] | PRIYONO
7 | [6 empty] | (PELAKSANA TEST)
8
9
10
11
12 | [6 empty] | DIKETAHUI OLEH,
13
14
15
16
17 | [6 empty] | FADJAR S.
18 | [6 empty] | ( SUPERVISOR )
19
20
TOTAL |  |  | 1 | 0

## 13-02-2020
PT. IRC INOAC INDONESIA
SUB. DEPT. LABORATORIUM
LAPORAN HARIAN CHECK PARTS
PART NAME |  | : WATER HOSE
TEST OLEH |  | : PRIYONO
NO. | ITEM | LOT | JML JENIS MASALAH |  | DATA TES
| CODE | COMP’D | BURSTING LOW | CRACK | BP | CR | DILAPORKAN OLEH
1 | F-300 | 130220/1-13 |  |  | 2.16 | No crack
2 | F-300 | 130220/1-38 |  |  | 2.37 | No crack
3 | F-300 | 130220/2-20 |  |  | 2.17 | No crack
4 | F-300 | 130220/3-19 |  |  | 2.22 | No crack
5
6 | [6 empty] | PRIYONO
7 | [6 empty] | (PELAKSANA TEST)
8
9
10
11
12 | [6 empty] | DIKETAHUI OLEH,
13
14
15
16
17 | [6 empty] | FADJAR S.
18 | [6 empty] | ( SUPERVISOR )
19
20
TOTAL |  |  | 0 | 0

## 12-02-2020
PT. IRC INOAC INDONESIA
SUB. DEPT. LABORATORIUM
LAPORAN HARIAN CHECK PARTS
PART NAME |  | : WATER HOSE
TEST OLEH |  | : PRIYONO
NO. | ITEM | LOT | JML JENIS MASALAH |  | DATA TES
| CODE | COMP’D | BURSTING LOW | CRACK | BP | CR | DILAPORKAN OLEH
1 | F-300 | 120220/1-8 |  |  | 2.3 | No crack
2 | F-300 | 120220/1-30 |  |  | 2.26 | No crack
3 | F-300 | 120220/2-16 |  |  | 2.22 | No crack
4 | F-300 | 120220/3-16 |  |  | 2.23 | No crack
5
6 | [6 empty] | PRIYONO
7 | [6 empty] | (PELAKSANA TEST)
8
9
10
11
12 | [6 empty] | DIKETAHUI OLEH,
13
14
15
16
17 | [6 empty] | FADJAR S.
18 | [6 empty] | ( SUPERVISOR )
19
20
TOTAL |  |  | 0 | 0

## 11-02-2020
PT. IRC INOAC INDONESIA
SUB. DEPT. LABORATORIUM
LAPORAN HARIAN CHECK PARTS
PART NAME |  | : WATER HOSE
TEST OLEH |  | : PRIYONO
NO. | ITEM | LOT | JML JENIS MASALAH |  | DATA TES
| CODE | COMP’D | BURSTING LOW | CRACK | BP | CR | DILAPORKAN OLEH
1 | F-300 | 110220/1-4 |  |  | 2.25 | No crack
2 | F-300 | 110220/2-8 |  |  | 2.31 | No crack
3 | F-300 | 110220/3-14 |  |  | 2.29 | No crack
4
5
6 | [6 empty] | PRIYONO
7 | [6 empty] | (PELAKSANA TEST)
8
9
10
11
12 | [6 empty] | DIKETAHUI OLEH,
13
14
15
16
17 | [6 empty] | FADJAR S.
18 | [6 empty] | ( SUPERVISOR )
19
20
TOTAL |  |  | 0 | 0

## 10-02-2020
PT. IRC INOAC INDONESIA
SUB. DEPT. LABORATORIUM
LAPORAN HARIAN CHECK PARTS
PART NAME |  | : WATER HOSE
TEST OLEH |  | : PRIYONO
NO. | ITEM | LOT | JML JENIS MASALAH |  | DATA TES
| CODE | COMP’D | BURSTING LOW | CRACK | BP | CR | DILAPORKAN OLEH
1 | F-300 | 100220/1-9 |  |  | 2.33 | No crack
2 | F-300 | 100220/2-1 |  |  | 2.26 | No crack
3 | F-300 | 100220/2-28 |  |  | 2.3 | No crack
4 | F-300 | 100220/3-17 |  |  | 2.47 | No crack
5
6 | [6 empty] | PRIYONO
7 | [6 empty] | (PELAKSANA TEST)
8
9
10
11
12 | [6 empty] | DIKETAHUI OLEH,
13
14
15
16
17 | [6 empty] | FADJAR S.
18 | [6 empty] | ( SUPERVISOR )
19
20
TOTAL |  |  | 0 | 0

## 08-02-2020
PT. IRC INOAC INDONESIA
SUB. DEPT. LABORATORIUM
LAPORAN HARIAN CHECK PARTS
PART NAME |  | : WATER HOSE
TEST OLEH |  | : PRIYONO
NO. | ITEM | LOT | JML JENIS MASALAH |  | DATA TES
| CODE | COMP’D | BURSTING LOW | CRACK | BP | CR | DILAPORKAN OLEH
1 | F-300 | 080220/1-22 |  |  | 2.36 | No crack
2 | F-300 | 080220/3-6 |  |  | 2.29 | No crack
3
4
5
6 | [6 empty] | PRIYONO
7 | [6 empty] | (PELAKSANA TEST)
8
9
10
11
12 | [6 empty] | DIKETAHUI OLEH,
13
14
15
16
17 | [6 empty] | FADJAR S.
18 | [6 empty] | ( SUPERVISOR )
19
20
TOTAL |  |  | 0 | 0

## 07-02-2020
PT. IRC INOAC INDONESIA
SUB. DEPT. LABORATORIUM
LAPORAN HARIAN CHECK PARTS
PART NAME |  | : WATER HOSE
TEST OLEH |  | : PRIYONO
NO. | ITEM | LOT | JML JENIS MASALAH |  | DATA TES
| CODE | COMP’D | BURSTING LOW | CRACK | BP | CR | DILAPORKAN OLEH
1 | F-300 | 070220/1-5 |  |  | 2.21 | No crack
2 | F-300 | 070220/1-36 |  |  | 2.3 | No crack
3 | F-300 | 070220/2-4 | 1 |  | 2 | Crack
4 | F-300 | 070220/3-1 |  |  | 2.25 | No crack
5
6 | [6 empty] | PRIYONO
7 | [6 empty] | (PELAKSANA TEST)
8
9
10
11
12 | [6 empty] | DIKETAHUI OLEH,
13
14
15
16
17 | [6 empty] | FADJAR S.
18 | [6 empty] | ( SUPERVISOR )
19
20
TOTAL |  |  | 1 | 0

## 06-02-2020
PT. IRC INOAC INDONESIA
SUB. DEPT. LABORATORIUM
LAPORAN HARIAN CHECK PARTS
PART NAME |  | : WATER HOSE
TEST OLEH |  | : PRIYONO
NO. | ITEM | LOT | JML JENIS MASALAH |  | DATA TES
| CODE | COMP’D | BURSTING LOW | CRACK | BP | CR | DILAPORKAN OLEH
1 | F-300 | 060220/1-14 |  |  | 2.25 | No crack
2 | F-300 | 060220/1-35 |  |  | 2.22 | No crack
3 | F-300 | 060220/2-13 |  |  | 2.31 | No crack
4 | F-300 | 060220/3-10 | 1 |  | 2.04 | No crack
5
6 | [6 empty] | PRIYONO
7 | [6 empty] | (PELAKSANA TEST)
8
9
10
11
12 | [6 empty] | DIKETAHUI OLEH,
13
14
15
16
17 | [6 empty] | FADJAR S.
18 | [6 empty] | ( SUPERVISOR )
19
20
TOTAL |  |  | 1 | 0

## 05-02-2020
PT. IRC INOAC INDONESIA
SUB. DEPT. LABORATORIUM
LAPORAN HARIAN CHECK PARTS
PART NAME |  | : WATER HOSE
TEST OLEH |  | : PRIYONO
NO. | ITEM | LOT | JML JENIS MASALAH |  | DATA TES
| CODE | COMP’D | BURSTING LOW | CRACK | BP | CR | DILAPORKAN OLEH
1 | F-300 | 050220/1-2 | 1 |  | 2.03 | Crack
2 | F-300 | 050220/2-18 | 1 |  | 2.12 | No crack
3 | F-300 | 050220/3-13 |  |  | 2.28 | No crack
4
5
6 | [6 empty] | PRIYONO
7 | [6 empty] | (PELAKSANA TEST)
8
9
10
11
12 | [6 empty] | DIKETAHUI OLEH,
13
14
15
16
17 | [6 empty] | FADJAR S.
18 | [6 empty] | ( SUPERVISOR )
19
20
TOTAL |  |  | 2 | 0

## 04-02-2020
PT. IRC INOAC INDONESIA
SUB. DEPT. LABORATORIUM
LAPORAN HARIAN CHECK PARTS
PART NAME |  | : WATER HOSE
TEST OLEH |  | : PRIYONO
NO. | ITEM | LOT | JML JENIS MASALAH |  | DATA TES
| CODE | COMP’D | BURSTING LOW | CRACK | BP | CR | DILAPORKAN OLEH
1 | F-300 | 040220/1-11 | 1 |  | 2.07 | Crack
2 | F-300 | 040220/2-17 |  |  | 2.34 | No crack
3 | F-300 | 040220/3-22 | 1 |  | 2.03 | Crack
4
5
6 | [6 empty] | PRIYONO
7 | [6 empty] | (PELAKSANA TEST)
8
9
10
11
12 | [6 empty] | DIKETAHUI OLEH,
13
14
15
16
17 | [6 empty] | FADJAR S.
18 | [6 empty] | ( SUPERVISOR )
19
20
TOTAL |  |  | 2 | 0

## 03-02-2020
PT. IRC INOAC INDONESIA
SUB. DEPT. LABORATORIUM
LAPORAN HARIAN CHECK PARTS
PART NAME |  | : WATER HOSE
TEST OLEH |  | : PRIYONO
NO. | ITEM | LOT | JML JENIS MASALAH |  | DATA TES
| CODE | COMP’D | BURSTING LOW | CRACK | BP | CR | DILAPORKAN OLEH
1 | F-300 | 030220/1-7 |  |  | 2.28 | No crack
2 | F-300 | 030220/2-17 | 1 |  | 1.98 | Crack
3 | F-300 | 030220/3-5 |  |  | 2.26 | No crack
4
5
6 | [6 empty] | PRIYONO
7 | [6 empty] | (PELAKSANA TEST)
8
9
10
11
12 | [6 empty] | DIKETAHUI OLEH,
13
14
15
16
17 | [6 empty] | FADJAR S.
18 | [6 empty] | ( SUPERVISOR )
19
20
TOTAL |  |  | 1 | 0

## 01-02-2020
PT. IRC INOAC INDONESIA
SUB. DEPT. LABORATORIUM
LAPORAN HARIAN CHECK PARTS
PART NAME |  | : WATER HOSE
TEST OLEH |  | : PRIYONO
NO. | ITEM | LOT | JML JENIS MASALAH |  | DATA TES
| CODE | COMP’D | BURSTING LOW | CRACK | BP | CR | DILAPORKAN OLEH
1 | F-300 | 010220/1-8 |  |  | 2.35 | No crack
2 | F-300 | 010220/1-12 | 1 |  | 2.1 | No crack
3 | F-300 | 010220/2-7 |  |  | 2.19 | No crack
4 | F-300 | 010220/3-6 |  |  | 2.36 | No crack
5
6 | [6 empty] | PRIYONO
7 | [6 empty] | (PELAKSANA TEST)
8
9
10
11
12 | [6 empty] | DIKETAHUI OLEH,
13
14
15
16
17 | [6 empty] | FADJAR S.
18 | [6 empty] | ( SUPERVISOR )
19
20
TOTAL |  |  | 1 | 0