## 31-01-2019
PT. IRC INOAC INDONESIA
SUB. DEPT. LABORATORIUM
LAPORAN HARIAN CHECK PARTS
PART NAME |  | : WATER HOSE
TEST OLEH |  | : PRIYONO
NO. | ITEM | LOT | JML JENIS MASALAH |  | DATA TES
| CODE | COMP’D | BURSTING LOW | CRACK | BP | CR | DILAPORKAN OLEH
1 | F-300 | 310119/2-14 |  |  | 2.29 | No crack
2 | F-300 | 310119/3-11 |  |  | 2.46 | No crack
3
4
5
6 | [6 empty] | PRIYONO
7 | [6 empty] | (PELAKSANA TEST)
8
9
10
11
12 | [6 empty] | DIKETAHUI OLEH,
13
14
15
16
17 | [6 empty] | FADJAR S.
18 | [6 empty] | ( SUPERVISOR )
19
20
TOTAL |  |  | 0 | 0

## 30-01-2019
PT. IRC INOAC INDONESIA
SUB. DEPT. LABORATORIUM
LAPORAN HARIAN CHECK PARTS
PART NAME |  | : WATER HOSE
TEST OLEH |  | : PRIYONO
NO. | ITEM | LOT | JML JENIS MASALAH |  | DATA TES
| CODE | COMP’D | BURSTING LOW | CRACK | BP | CR | DILAPORKAN OLEH
1 | F-300 | 300119/1-09 |  |  | 2.26 | No crack
2 | F-300 | 300119/2-22 |  |  | 2.31 | No crack
3 | F-300 | 330119/3-11 |  |  | 2.29 | No crack
4
5
6 | [6 empty] | PRIYONO
7 | [6 empty] | (PELAKSANA TEST)
8
9
10
11
12 | [6 empty] | DIKETAHUI OLEH,
13
14
15
16
17 | [6 empty] | FADJAR S.
18 | [6 empty] | ( SUPERVISOR )
19
20
TOTAL |  |  | 0 | 0

## 29-01-2019
PT. IRC INOAC INDONESIA
SUB. DEPT. LABORATORIUM
LAPORAN HARIAN CHECK PARTS
PART NAME |  | : WATER HOSE
TEST OLEH |  | : PRIYONO
NO. | ITEM | LOT | JML JENIS MASALAH |  | DATA TES
| CODE | COMP’D | BURSTING LOW | CRACK | BP | CR | DILAPORKAN OLEH
1 | F-300 | 290119/1-04 |  |  | 2.25 | No crack
2 | F-300 | 290119/2-11 |  |  | 2.25 | No crack
3 | F-300 | 290119/3-30 |  |  | 2.29 | No crack
4
5
6 | [6 empty] | PRIYONO
7 | [6 empty] | (PELAKSANA TEST)
8
9
10
11
12 | [6 empty] | DIKETAHUI OLEH,
13
14
15
16
17 | [6 empty] | FADJAR S.
18 | [6 empty] | ( SUPERVISOR )
19
20
TOTAL |  |  | 0 | 0

## 28-01-2019
PT. IRC INOAC INDONESIA
SUB. DEPT. LABORATORIUM
LAPORAN HARIAN CHECK PARTS
PART NAME |  | : WATER HOSE
TEST OLEH |  | : PRIYONO
NO. | ITEM | LOT | JML JENIS MASALAH |  | DATA TES
| CODE | COMP’D | BURSTING LOW | CRACK | BP | CR | DILAPORKAN OLEH
1 | F-300 | 280119/1-31 |  |  | 2.28 | No crack
2 | F-300 | 280119/2-22 |  |  | 2.16 | No crack
3 | F-300 | 280119/3-19 |  |  | 2.19 | No crack
4
5
6 | [6 empty] | PRIYONO
7 | [6 empty] | (PELAKSANA TEST)
8
9
10
11
12 | [6 empty] | DIKETAHUI OLEH,
13
14
15
16
17 | [6 empty] | FADJAR S.
18 | [6 empty] | ( SUPERVISOR )
19
20
TOTAL |  |  | 0 | 0

## 27-01-2019
PT. IRC INOAC INDONESIA
SUB. DEPT. LABORATORIUM
LAPORAN HARIAN CHECK PARTS
PART NAME |  | : WATER HOSE
TEST OLEH |  | : PRIYONO
NO. | ITEM | LOT | JML JENIS MASALAH |  | DATA TES
| CODE | COMP’D | BURSTING LOW | CRACK | BP | CR | DILAPORKAN OLEH
1 | F-300 | 270119/1-01 |  | 1 | 2.21 | Crack
2 | F-300 | 270119/3-22 |  |  | 2.4 | No crack
3
4
5
6 | [6 empty] | PRIYONO
7 | [6 empty] | (PELAKSANA TEST)
8
9
10
11
12 | [6 empty] | DIKETAHUI OLEH,
13
14
15
16
17 | [6 empty] | FADJAR S.
18 | [6 empty] | ( SUPERVISOR )
19
20
TOTAL |  |  | 0 | 1

## 26-01-2019
PT. IRC INOAC INDONESIA
SUB. DEPT. LABORATORIUM
LAPORAN HARIAN CHECK PARTS
PART NAME |  | : WATER HOSE
TEST OLEH |  | : PRIYONO
NO. | ITEM | LOT | JML JENIS MASALAH |  | DATA TES
| CODE | COMP’D | BURSTING LOW | CRACK | BP | CR | DILAPORKAN OLEH
1 | F-300 | 260119/1-16 | 1 |  | 2 | No crack
2 | F-300 | 260119/3-4 |  |  | 2.16 | No crack
3
4
5
6 | [6 empty] | PRIYONO
7 | [6 empty] | (PELAKSANA TEST)
8
9
10
11
12 | [6 empty] | DIKETAHUI OLEH,
13
14
15
16
17 | [6 empty] | FADJAR S.
18 | [6 empty] | ( SUPERVISOR )
19
20
TOTAL |  |  | 1 | 0

## 25-01-2019
PT. IRC INOAC INDONESIA
SUB. DEPT. LABORATORIUM
LAPORAN HARIAN CHECK PARTS
PART NAME |  | : WATER HOSE
TEST OLEH |  | : PRIYONO
NO. | ITEM | LOT | JML JENIS MASALAH |  | DATA TES
| CODE | COMP’D | BURSTING LOW | CRACK | BP | CR | DILAPORKAN OLEH
1 | F-300 | 250119/1-7 |  |  | 2.25 | No crack
2 | F-300 | 250119/2-18 |  |  | 2.21 | No crack
3 | F-300 | 250119/3-21 |  |  | 2.38 | No crack
4
5
6 | [6 empty] | PRIYONO
7 | [6 empty] | (PELAKSANA TEST)
8
9
10
11
12 | [6 empty] | DIKETAHUI OLEH,
13
14
15
16
17 | [6 empty] | FADJAR S.
18 | [6 empty] | ( SUPERVISOR )
19
20
TOTAL |  |  | 0 | 0

## 24-01-2019
PT. IRC INOAC INDONESIA
SUB. DEPT. LABORATORIUM
LAPORAN HARIAN CHECK PARTS
PART NAME |  | : WATER HOSE
TEST OLEH |  | : PRIYONO
NO. | ITEM | LOT | JML JENIS MASALAH |  | DATA TES
| CODE | COMP’D | BURSTING LOW | CRACK | BP | CR | DILAPORKAN OLEH
1 | F-300 | 240119/1-20 |  |  | 2.39 | No crack
2
3
4
5
6 | [6 empty] | PRIYONO
7 | [6 empty] | (PELAKSANA TEST)
8
9
10
11
12 | [6 empty] | DIKETAHUI OLEH,
13
14
15
16
17 | [6 empty] | FADJAR S.
18 | [6 empty] | ( SUPERVISOR )
19
20
TOTAL |  |  | 0 | 0

## 23-01-2019
PT. IRC INOAC INDONESIA
SUB. DEPT. LABORATORIUM
LAPORAN HARIAN CHECK PARTS
PART NAME |  | : WATER HOSE
TEST OLEH |  | : PRIYONO
NO. | ITEM | LOT | JML JENIS MASALAH |  | DATA TES
| CODE | COMP’D | BURSTING LOW | CRACK | BP | CR | DILAPORKAN OLEH
1 | F-300 | 230119/1-12 |  |  | 2.22 | No crack
2 | F-300 | 230119/2-24 |  |  | 2.21 | No crack
3
4
5
6 | [6 empty] | PRIYONO
7 | [6 empty] | (PELAKSANA TEST)
8
9
10
11
12 | [6 empty] | DIKETAHUI OLEH,
13
14
15
16
17 | [6 empty] | FADJAR S.
18 | [6 empty] | ( SUPERVISOR )
19
20
TOTAL |  |  | 0 | 0

## 22-01-2019
PT. IRC INOAC INDONESIA
SUB. DEPT. LABORATORIUM
LAPORAN HARIAN CHECK PARTS
PART NAME |  | : WATER HOSE
TEST OLEH |  | : PRIYONO
NO. | ITEM | LOT | JML JENIS MASALAH |  | DATA TES
| CODE | COMP’D | BURSTING LOW | CRACK | BP | CR | DILAPORKAN OLEH
1 | F-300 | 220119/1-16 |  |  | 2.22 | No crack
2 | F-300 | 220119/2-21 |  |  | 2.3 | No crack
3 | F-300 | 220119/3-13 |  |  | 2.34 | No crack
4
5
6 | [6 empty] | PRIYONO
7 | [6 empty] | (PELAKSANA TEST)
8
9
10
11
12 | [6 empty] | DIKETAHUI OLEH,
13
14
15
16
17 | [6 empty] | FADJAR S.
18 | [6 empty] | ( SUPERVISOR )
19
20
TOTAL |  |  | 0 | 0

## 21-01-2019
PT. IRC INOAC INDONESIA
SUB. DEPT. LABORATORIUM
LAPORAN HARIAN CHECK PARTS
PART NAME |  | : WATER HOSE
TEST OLEH |  | : PRIYONO
NO. | ITEM | LOT | JML JENIS MASALAH |  | DATA TES
| CODE | COMP’D | BURSTING LOW | CRACK | BP | CR | DILAPORKAN OLEH
1 | F-300 | 210119/1-3 |  |  | 2.26 | No crack
2 | F-300 | 210119/2-9 |  |  | 2.22 | No crack
3
4
5
6 | [6 empty] | PRIYONO
7 | [6 empty] | (PELAKSANA TEST)
8
9
10
11
12 | [6 empty] | DIKETAHUI OLEH,
13
14
15
16
17 | [6 empty] | FADJAR S.
18 | [6 empty] | ( SUPERVISOR )
19
20
TOTAL |  |  | 0 | 0

## 20-01-2019
PT. IRC INOAC INDONESIA
SUB. DEPT. LABORATORIUM
LAPORAN HARIAN CHECK PARTS
PART NAME |  | : WATER HOSE
TEST OLEH |  | : PRIYONO
NO. | ITEM | LOT | JML JENIS MASALAH |  | DATA TES
| CODE | COMP’D | BURSTING LOW | CRACK | BP | CR | DILAPORKAN OLEH
1 | F-300 | 200119/1-8 |  |  | 2.31 | No crack
2 | F-300 | 200119/3-3 |  |  | 2.25 | No crack
3
4
5
6 | [6 empty] | PRIYONO
7 | [6 empty] | (PELAKSANA TEST)
8
9
10
11
12 | [6 empty] | DIKETAHUI OLEH,
13
14
15
16
17 | [6 empty] | FADJAR S.
18 | [6 empty] | ( SUPERVISOR )
19
20
TOTAL |  |  | 0 | 0

## 19-01-2019
PT. IRC INOAC INDONESIA
SUB. DEPT. LABORATORIUM
LAPORAN HARIAN CHECK PARTS
PART NAME |  | : WATER HOSE
TEST OLEH |  | : PRIYONO
NO. | ITEM | LOT | JML JENIS MASALAH |  | DATA TES
| CODE | COMP’D | BURSTING LOW | CRACK | BP | CR | DILAPORKAN OLEH
1 | F-300 | 190119/2-18 |  |  | 2.32 | No crack
2
3
4
5
6 | [6 empty] | PRIYONO
7 | [6 empty] | (PELAKSANA TEST)
8
9
10
11
12 | [6 empty] | DIKETAHUI OLEH,
13
14
15
16
17 | [6 empty] | FADJAR S.
18 | [6 empty] | ( SUPERVISOR )
19
20
TOTAL |  |  | 0 | 0

## 18-01-2019
PT. IRC INOAC INDONESIA
SUB. DEPT. LABORATORIUM
LAPORAN HARIAN CHECK PARTS
PART NAME |  | : WATER HOSE
TEST OLEH |  | : PRIYONO
NO. | ITEM | LOT | JML JENIS MASALAH |  | DATA TES
| CODE | COMP’D | BURSTING LOW | CRACK | BP | CR | DILAPORKAN OLEH
1 | F-300 | 180119/1-7 |  |  | 2.36 | No crack
2 | F-300 | 180119/3-10 | 1 |  | 2.13 | No crack
3
4
5
6 | [6 empty] | PRIYONO
7 | [6 empty] | (PELAKSANA TEST)
8
9
10
11
12 | [6 empty] | DIKETAHUI OLEH,
13
14
15
16
17 | [6 empty] | FADJAR S.
18 | [6 empty] | ( SUPERVISOR )
19
20
TOTAL |  |  | 1 | 0

## 17-01-2019
PT. IRC INOAC INDONESIA
SUB. DEPT. LABORATORIUM
LAPORAN HARIAN CHECK PARTS
PART NAME |  | : WATER HOSE
TEST OLEH |  | : PRIYONO
NO. | ITEM | LOT | JML JENIS MASALAH |  | DATA TES
| CODE | COMP’D | BURSTING LOW | CRACK | BP | CR | DILAPORKAN OLEH
1 | F-300 | 170119/1-12 | 1 |  | 2.1 | Crack
2 | F-300 | 170119/3-1 |  |  | 2.35 | No crack
3
4
5
6 | [6 empty] | PRIYONO
7 | [6 empty] | (PELAKSANA TEST)
8
9
10
11
12 | [6 empty] | DIKETAHUI OLEH,
13
14
15
16
17 | [6 empty] | FADJAR S.
18 | [6 empty] | ( SUPERVISOR )
19
20
TOTAL |  |  | 1 | 0

## 16-01-2019
PT. IRC INOAC INDONESIA
SUB. DEPT. LABORATORIUM
LAPORAN HARIAN CHECK PARTS
PART NAME |  | : WATER HOSE
TEST OLEH |  | : PRIYONO
NO. | ITEM | LOT | JML JENIS MASALAH |  | DATA TES
| CODE | COMP’D | BURSTING LOW | CRACK | BP | CR | DILAPORKAN OLEH
1 | F-300 | 160119/1-31 |  |  | 2.31 | No crack
2 | F-300 | 160119/3-19 |  |  | 2.21 | No crack
3
4
5
6 | [6 empty] | PRIYONO
7 | [6 empty] | (PELAKSANA TEST)
8
9
10
11
12 | [6 empty] | DIKETAHUI OLEH,
13
14
15
16
17 | [6 empty] | FADJAR S.
18 | [6 empty] | ( SUPERVISOR )
19
20
TOTAL |  |  | 0 | 0

## 15-01-2019
PT. IRC INOAC INDONESIA
SUB. DEPT. LABORATORIUM
LAPORAN HARIAN CHECK PARTS
PART NAME |  | : WATER HOSE
TEST OLEH |  | : PRIYONO
NO. | ITEM | LOT | JML JENIS MASALAH |  | DATA TES
| CODE | COMP’D | BURSTING LOW | CRACK | BP | CR | DILAPORKAN OLEH
1 | F-300 | 150119/1-18 |  |  | 2.33 | No crack
2 | F-300 | 150119/3-2 |  |  | 2.35 | No crack
3
4
5
6 | [6 empty] | PRIYONO
7 | [6 empty] | (PELAKSANA TEST)
8
9
10
11
12 | [6 empty] | DIKETAHUI OLEH,
13
14
15
16
17 | [6 empty] | FADJAR S.
18 | [6 empty] | ( SUPERVISOR )
19
20
TOTAL |  |  | 0 | 0

## 14-01-2019
PT. IRC INOAC INDONESIA
SUB. DEPT. LABORATORIUM
LAPORAN HARIAN CHECK PARTS
PART NAME |  | : WATER HOSE
TEST OLEH |  | : PRIYONO
NO. | ITEM | LOT | JML JENIS MASALAH |  | DATA TES
| CODE | COMP’D | BURSTING LOW | CRACK | BP | CR | DILAPORKAN OLEH
1 | F-300 | 140119/2-2 |  |  | 2.19 | No crack
2 | F-300 | 140119/3-24 | 1 |  | 2.1 | No crack
3
4
5
6 | [6 empty] | PRIYONO
7 | [6 empty] | (PELAKSANA TEST)
8
9
10
11
12 | [6 empty] | DIKETAHUI OLEH,
13
14
15
16
17 | [6 empty] | FADJAR S.
18 | [6 empty] | ( SUPERVISOR )
19
20
TOTAL |  |  | 1 | 0

## 13-01-2019
PT. IRC INOAC INDONESIA
SUB. DEPT. LABORATORIUM
LAPORAN HARIAN CHECK PARTS
PART NAME |  | : WATER HOSE
TEST OLEH |  | : PRIYONO
NO. | ITEM | LOT | JML JENIS MASALAH |  | DATA TES
| CODE | COMP’D | BURSTING LOW | CRACK | BP | CR | DILAPORKAN OLEH
1 | F-300 | 130119/1-23 |  |  | 2.25 | No crack
2 | F-300 | 130119/3-17 | 1 |  | 1.97 | No crack
3
4
5
6 | [6 empty] | PRIYONO
7 | [6 empty] | (PELAKSANA TEST)
8
9
10
11
12 | [6 empty] | DIKETAHUI OLEH,
13
14
15
16
17 | [6 empty] | FADJAR S.
18 | [6 empty] | ( SUPERVISOR )
19
20
TOTAL |  |  | 1 | 0

## 12-01-2019
PT. IRC INOAC INDONESIA
SUB. DEPT. LABORATORIUM
LAPORAN HARIAN CHECK PARTS
PART NAME |  | : WATER HOSE
TEST OLEH |  | : PRIYONO
NO. | ITEM | LOT | JML JENIS MASALAH |  | DATA TES
| CODE | COMP’D | BURSTING LOW | CRACK | BP | CR | DILAPORKAN OLEH
1 | F-300 | 120119/1-21 |  |  | 2.22 | No crack
2 | F-300 | 120119/2-32 |  |  | 2.26 | No crack
3
4
5
6 | [6 empty] | PRIYONO
7 | [6 empty] | (PELAKSANA TEST)
8
9
10
11
12 | [6 empty] | DIKETAHUI OLEH,
13
14
15
16
17 | [6 empty] | FADJAR S.
18 | [6 empty] | ( SUPERVISOR )
19
20
TOTAL |  |  | 0 | 0

## 11-01-2019
PT. IRC INOAC INDONESIA
SUB. DEPT. LABORATORIUM
LAPORAN HARIAN CHECK PARTS
PART NAME |  | : WATER HOSE
TEST OLEH |  | : PRIYONO
NO. | ITEM | LOT | JML JENIS MASALAH |  | DATA TES
| CODE | COMP’D | BURSTING LOW | CRACK | BP | CR | DILAPORKAN OLEH
1 | F-300 | 110119/1-6 |  |  | 2.34 | No crack
2 | F-300 | 110119/2-24 |  |  | 2.29 | No crack
3
4
5
6 | [6 empty] | PRIYONO
7 | [6 empty] | (PELAKSANA TEST)
8
9
10
11
12 | [6 empty] | DIKETAHUI OLEH,
13
14
15
16
17 | [6 empty] | FADJAR S.
18 | [6 empty] | ( SUPERVISOR )
19
20
TOTAL |  |  | 0 | 0

## 10-01-2019
PT. IRC INOAC INDONESIA
SUB. DEPT. LABORATORIUM
LAPORAN HARIAN CHECK PARTS
PART NAME |  | : WATER HOSE
TEST OLEH |  | : PRIYONO
NO. | ITEM | LOT | JML JENIS MASALAH |  | DATA TES
| CODE | COMP’D | BURSTING LOW | CRACK | BP | CR | DILAPORKAN OLEH
1 | F-300 | 100119/1-15 |  | 1 | 2.26 | Crack
2 | F-300 | 100119/3-11 |  |  | 2.22 | No crack
3
4
5
6 | [6 empty] | PRIYONO
7 | [6 empty] | (PELAKSANA TEST)
8
9
10
11
12 | [6 empty] | DIKETAHUI OLEH,
13
14
15
16
17 | [6 empty] | FADJAR S.
18 | [6 empty] | ( SUPERVISOR )
19
20
TOTAL |  |  | 0 | 1

## 09-01-2019
PT. IRC INOAC INDONESIA
SUB. DEPT. LABORATORIUM
LAPORAN HARIAN CHECK PARTS
PART NAME |  | : WATER HOSE
TEST OLEH |  | : PRIYONO
NO. | ITEM | LOT | JML JENIS MASALAH |  | DATA TES
| CODE | COMP’D | BURSTING LOW | CRACK | BP | CR | DILAPORKAN OLEH
1 | F-300 | 090119/1-3 |  |  | 2.24 | No crack
2 | F-300 | 090119/2-9 |  |  | 2.32 | No crack
3 | F-300 | 090119/3-17 |  |  | 2.52 | No crack
4
5
6 | [6 empty] | PRIYONO
7 | [6 empty] | (PELAKSANA TEST)
8
9
10
11
12 | [6 empty] | DIKETAHUI OLEH,
13
14
15
16
17 | [6 empty] | FADJAR S.
18 | [6 empty] | ( SUPERVISOR )
19
20
TOTAL |  |  | 0 | 0

## 08-01-2019
PT. IRC INOAC INDONESIA
SUB. DEPT. LABORATORIUM
LAPORAN HARIAN CHECK PARTS
PART NAME |  | : WATER HOSE
TEST OLEH |  | : PRIYONO
NO. | ITEM | LOT | JML JENIS MASALAH |  | DATA TES
| CODE | COMP’D | BURSTING LOW | CRACK | BP | CR | DILAPORKAN OLEH
1 | F-300 | 080119/1-19 | 1 |  | 2.11 | No crack
2 | F-300 | 080119/2-36 |  |  | 2.34 | No crack
3
4
5
6 | [6 empty] | PRIYONO
7 | [6 empty] | (PELAKSANA TEST)
8
9
10
11
12 | [6 empty] | DIKETAHUI OLEH,
13
14
15
16
17 | [6 empty] | FADJAR S.
18 | [6 empty] | ( SUPERVISOR )
19
20
TOTAL |  |  | 1 | 0

## 07-01-2019
PT. IRC INOAC INDONESIA
SUB. DEPT. LABORATORIUM
LAPORAN HARIAN CHECK PARTS
PART NAME |  | : WATER HOSE
TEST OLEH |  | : PRIYONO
NO. | ITEM | LOT | JML JENIS MASALAH |  | DATA TES
| CODE | COMP’D | BURSTING LOW | CRACK | BP | CR | DILAPORKAN OLEH
1 | F-300 | 070119/1-5 | 1 |  | 2.1 | No crack
2 | F-300 | 070119/2-23 |  |  | 2.19 | No crack
3
4
5
6 | [6 empty] | PRIYONO
7 | [6 empty] | (PELAKSANA TEST)
8
9
10
11
12 | [6 empty] | DIKETAHUI OLEH,
13
14
15
16
17 | [6 empty] | FADJAR S.
18 | [6 empty] | ( SUPERVISOR )
19
20
TOTAL |  |  | 1 | 0

## 06-01-2019
PT. IRC INOAC INDONESIA
SUB. DEPT. LABORATORIUM
LAPORAN HARIAN CHECK PARTS
PART NAME |  | : WATER HOSE
TEST OLEH |  | : PRIYONO
NO. | ITEM | LOT | JML JENIS MASALAH |  | DATA TES
| CODE | COMP’D | BURSTING LOW | CRACK | BP | CR | DILAPORKAN OLEH
1 | F-300 | 060119/1-20 |  |  | 2.29 | No crack
2 | F-300 | 060119/3-12 |  |  | 2.3 | No crack
3
4
5
6 | [6 empty] | PRIYONO
7 | [6 empty] | (PELAKSANA TEST)
8
9
10
11
12 | [6 empty] | DIKETAHUI OLEH,
13
14
15
16
17 | [6 empty] | FADJAR S.
18 | [6 empty] | ( SUPERVISOR )
19
20
TOTAL |  |  | 0 | 0

## 05-01-2019
PT. IRC INOAC INDONESIA
SUB. DEPT. LABORATORIUM
LAPORAN HARIAN CHECK PARTS
PART NAME |  | : WATER HOSE
TEST OLEH |  | : PRIYONO
NO. | ITEM | LOT | JML JENIS MASALAH |  | DATA TES
| CODE | COMP’D | BURSTING LOW | CRACK | BP | CR | DILAPORKAN OLEH
1 | F-300 | 050119/1-19 |  |  | 2.26 | No crack
2
3
4
5
6 | [6 empty] | PRIYONO
7 | [6 empty] | (PELAKSANA TEST)
8
9
10
11
12 | [6 empty] | DIKETAHUI OLEH,
13
14
15
16
17 | [6 empty] | FADJAR S.
18 | [6 empty] | ( SUPERVISOR )
19
20
TOTAL |  |  | 0 | 0

## 04-01-2019
PT. IRC INOAC INDONESIA
SUB. DEPT. LABORATORIUM
LAPORAN HARIAN CHECK PARTS
PART NAME |  | : WATER HOSE
TEST OLEH |  | : PRIYONO
NO. | ITEM | LOT | JML JENIS MASALAH |  | DATA TES
| CODE | COMP’D | BURSTING LOW | CRACK | BP | CR | DILAPORKAN OLEH
1 | F-300 | 040119/1-11 |  |  | 2.38 | No crack
2 | F-300 | 040119/3-8 |  |  | 2.32 | No crack
3
4
5
6 | [6 empty] | PRIYONO
7 | [6 empty] | (PELAKSANA TEST)
8
9
10
11
12 | [6 empty] | DIKETAHUI OLEH,
13
14
15
16
17 | [6 empty] | FADJAR S.
18 | [6 empty] | ( SUPERVISOR )
19
20
TOTAL |  |  | 0 | 0

## 03-01-2019
PT. IRC INOAC INDONESIA
SUB. DEPT. LABORATORIUM
LAPORAN HARIAN CHECK PARTS
PART NAME |  | : WATER HOSE
TEST OLEH |  | : PRIYONO
NO. | ITEM | LOT | JML JENIS MASALAH |  | DATA TES
| CODE | COMP’D | BURSTING LOW | CRACK | BP | CR | DILAPORKAN OLEH
1 | F-300 | 030119/1-13 |  |  | 2.22 | No crack
2 | F-300 | 030119/2-32 |  |  | 2.3 | No crack
3
4
5
6 | [6 empty] | PRIYONO
7 | [6 empty] | (PELAKSANA TEST)
8
9
10
11
12 | [6 empty] | DIKETAHUI OLEH,
13
14
15
16
17 | [6 empty] | FADJAR S.
18 | [6 empty] | ( SUPERVISOR )
19
20
TOTAL |  |  | 0 | 0

## 02-01-2019
PT. IRC INOAC INDONESIA
SUB. DEPT. LABORATORIUM
LAPORAN HARIAN CHECK PARTS
PART NAME |  | : WATER HOSE
TEST OLEH |  | : PRIYONO
NO. | ITEM | LOT | JML JENIS MASALAH |  | DATA TES
| CODE | COMP’D | BURSTING LOW | CRACK | BP | CR | DILAPORKAN OLEH
1 | F-300 | 020119/1-10 |  |  | 2.23 | No crack
2 | F-300 | 020119/3-22 |  |  | 2.22 | No crack
3
4
5
6 | [6 empty] | PRIYONO
7 | [6 empty] | (PELAKSANA TEST)
8
9
10
11
12 | [6 empty] | DIKETAHUI OLEH,
13
14
15
16
17 | [6 empty] | FADJAR S.
18 | [6 empty] | ( SUPERVISOR )
19
20
TOTAL |  |  | 0 | 0