## 31-01-2020
PT. IRC INOAC INDONESIA
SUB. DEPT. LABORATORIUM
LAPORAN HARIAN CHECK PARTS
PART NAME |  | : WATER HOSE
TEST OLEH |  | : PRIYONO
NO. | ITEM | LOT | JML JENIS MASALAH |  | DATA TES
| CODE | COMP’D | BURSTING LOW | CRACK | BP | CR | DILAPORKAN OLEH
1 | F-300 | 310120/1-9 |  |  | 2.32 | No crack
2 | F-300 | 310120/2-17 |  |  | 2.24 | No crack
3
4
5
6 | [6 empty] | PRIYONO
7 | [6 empty] | (PELAKSANA TEST)
8
9
10
11
12 | [6 empty] | DIKETAHUI OLEH,
13
14
15
16
17 | [6 empty] | FADJAR S.
18 | [6 empty] | ( SUPERVISOR )
19
20
TOTAL |  |  | 0 | 0

## 30-01-2020
PT. IRC INOAC INDONESIA
SUB. DEPT. LABORATORIUM
LAPORAN HARIAN CHECK PARTS
PART NAME |  | : WATER HOSE
TEST OLEH |  | : PRIYONO
NO. | ITEM | LOT | JML JENIS MASALAH |  | DATA TES
| CODE | COMP’D | BURSTING LOW | CRACK | BP | CR | DILAPORKAN OLEH
1 | F-300 | 300120/1-20 |  |  | 2.23 | No crack
2 | F-300 | 300120/2-13 |  |  | 2.21 | No crack
3 | F-300 | 300120/3-11 |  |  | 2.41 | No crack
4
5
6 | [6 empty] | PRIYONO
7 | [6 empty] | (PELAKSANA TEST)
8
9
10
11
12 | [6 empty] | DIKETAHUI OLEH,
13
14
15
16
17 | [6 empty] | FADJAR S.
18 | [6 empty] | ( SUPERVISOR )
19
20
TOTAL |  |  | 0 | 0

## 29-01-2020
PT. IRC INOAC INDONESIA
SUB. DEPT. LABORATORIUM
LAPORAN HARIAN CHECK PARTS
PART NAME |  | : WATER HOSE
TEST OLEH |  | : PRIYONO
NO. | ITEM | LOT | JML JENIS MASALAH |  | DATA TES
| CODE | COMP’D | BURSTING LOW | CRACK | BP | CR | DILAPORKAN OLEH
1 | F-300 | 290120/1-5 |  |  | 2.47 | No crack
2 | F-300 | 290120/2-24 |  |  | 2.44 | No crack
3 | F-300 | 290120/3-19 |  |  | 2.49 | No crack
4
5
6 | [6 empty] | PRIYONO
7 | [6 empty] | (PELAKSANA TEST)
8
9
10
11
12 | [6 empty] | DIKETAHUI OLEH,
13
14
15
16
17 | [6 empty] | FADJAR S.
18 | [6 empty] | ( SUPERVISOR )
19
20
TOTAL |  |  | 0 | 0

## 28-01-2020
PT. IRC INOAC INDONESIA
SUB. DEPT. LABORATORIUM
LAPORAN HARIAN CHECK PARTS
PART NAME |  | : WATER HOSE
TEST OLEH |  | : PRIYONO
NO. | ITEM | LOT | JML JENIS MASALAH |  | DATA TES
| CODE | COMP’D | BURSTING LOW | CRACK | BP | CR | DILAPORKAN OLEH
1 | F-300 | 280120/1-17 |  |  | 2.28 | No crack
2 | F-300 | 280120/2-12 |  |  | 2.27 | No crack
3 | F-300 | 280120/3-14 |  |  | 2.17 | No crack
4
5
6 | [6 empty] | PRIYONO
7 | [6 empty] | (PELAKSANA TEST)
8
9
10
11
12 | [6 empty] | DIKETAHUI OLEH,
13
14
15
16
17 | [6 empty] | FADJAR S.
18 | [6 empty] | ( SUPERVISOR )
19
20
TOTAL |  |  | 0 | 0

## 27-01-2020
PT. IRC INOAC INDONESIA
SUB. DEPT. LABORATORIUM
LAPORAN HARIAN CHECK PARTS
PART NAME |  | : WATER HOSE
TEST OLEH |  | : PRIYONO
NO. | ITEM | LOT | JML JENIS MASALAH |  | DATA TES
| CODE | COMP’D | BURSTING LOW | CRACK | BP | CR | DILAPORKAN OLEH
1 | F-300 | 270120/2-16 |  |  | 2.26 | No crack
2 | F-300 | 270120/3-21 |  |  | 2.25 | No crack
3
4
5
6 | [6 empty] | PRIYONO
7 | [6 empty] | (PELAKSANA TEST)
8
9
10
11
12 | [6 empty] | DIKETAHUI OLEH,
13
14
15
16
17 | [6 empty] | FADJAR S.
18 | [6 empty] | ( SUPERVISOR )
19
20
TOTAL |  |  | 0 | 0

## 24-01-2020
PT. IRC INOAC INDONESIA
SUB. DEPT. LABORATORIUM
LAPORAN HARIAN CHECK PARTS
PART NAME |  | : WATER HOSE
TEST OLEH |  | : PRIYONO
NO. | ITEM | LOT | JML JENIS MASALAH |  | DATA TES
| CODE | COMP’D | BURSTING LOW | CRACK | BP | CR | DILAPORKAN OLEH
1 | F-300 | 240120/2-4 |  |  | 2.42 | No crack
2 | F-300 | 240120/3-15 |  |  | 2.24 | No crack
3
4
5
6 | [6 empty] | PRIYONO
7 | [6 empty] | (PELAKSANA TEST)
8
9
10
11
12 | [6 empty] | DIKETAHUI OLEH,
13
14
15
16
17 | [6 empty] | FADJAR S.
18 | [6 empty] | ( SUPERVISOR )
19
20
TOTAL |  |  | 0 | 0

## 23-01-2020
PT. IRC INOAC INDONESIA
SUB. DEPT. LABORATORIUM
LAPORAN HARIAN CHECK PARTS
PART NAME |  | : WATER HOSE
TEST OLEH |  | : PRIYONO
NO. | ITEM | LOT | JML JENIS MASALAH |  | DATA TES
| CODE | COMP’D | BURSTING LOW | CRACK | BP | CR | DILAPORKAN OLEH
1 | F-300 | 230120/1-14 |  |  | 2.23 | No crack
2 | F-300 | 230120/2-9 |  |  | 2.36 | No crack
3
4
5
6 | [6 empty] | PRIYONO
7 | [6 empty] | (PELAKSANA TEST)
8
9
10
11
12 | [6 empty] | DIKETAHUI OLEH,
13
14
15
16
17 | [6 empty] | FADJAR S.
18 | [6 empty] | ( SUPERVISOR )
19
20
TOTAL |  |  | 0 | 0

## 22-01-2020
PT. IRC INOAC INDONESIA
SUB. DEPT. LABORATORIUM
LAPORAN HARIAN CHECK PARTS
PART NAME |  | : WATER HOSE
TEST OLEH |  | : PRIYONO
NO. | ITEM | LOT | JML JENIS MASALAH |  | DATA TES
| CODE | COMP’D | BURSTING LOW | CRACK | BP | CR | DILAPORKAN OLEH
1 | F-300 | 220120/1-18 | 1 |  | 2.05 | Crack
2 | F-300 | 220120/2-19 |  |  | 2.26 | No crack
3
4
5
6 | [6 empty] | PRIYONO
7 | [6 empty] | (PELAKSANA TEST)
8
9
10
11
12 | [6 empty] | DIKETAHUI OLEH,
13
14
15
16
17 | [6 empty] | FADJAR S.
18 | [6 empty] | ( SUPERVISOR )
19
20
TOTAL |  |  | 1 | 0

## 21-01-2020
PT. IRC INOAC INDONESIA
SUB. DEPT. LABORATORIUM
LAPORAN HARIAN CHECK PARTS
PART NAME |  | : WATER HOSE
TEST OLEH |  | : PRIYONO
NO. | ITEM | LOT | JML JENIS MASALAH |  | DATA TES
| CODE | COMP’D | BURSTING LOW | CRACK | BP | CR | DILAPORKAN OLEH
1 | F-300 | 210120/1-13 |  |  | 2.29 | No crack
2 | F-300 | 210120/2-9 | 1 |  | 2.1 | Crack
3 | F-300 | 210120/3-23 |  |  | 2.29 | No crack
4
5
6 | [6 empty] | PRIYONO
7 | [6 empty] | (PELAKSANA TEST)
8
9
10
11
12 | [6 empty] | DIKETAHUI OLEH,
13
14
15
16
17 | [6 empty] | FADJAR S.
18 | [6 empty] | ( SUPERVISOR )
19
20
TOTAL |  |  | 1 | 0

## 20-01-2020
PT. IRC INOAC INDONESIA
SUB. DEPT. LABORATORIUM
LAPORAN HARIAN CHECK PARTS
PART NAME |  | : WATER HOSE
TEST OLEH |  | : PRIYONO
NO. | ITEM | LOT | JML JENIS MASALAH |  | DATA TES
| CODE | COMP’D | BURSTING LOW | CRACK | BP | CR | DILAPORKAN OLEH
1 | F-300 | 200120/1-15 |  |  | 2.21 | No crack
2 | F-300 | 200120/2-7 |  |  | 2.28 | No crack
3 | F-300 | 200120/3-12 | 1 |  | 2.09 | Crack
4
5
6 | [6 empty] | PRIYONO
7 | [6 empty] | (PELAKSANA TEST)
8
9
10
11
12 | [6 empty] | DIKETAHUI OLEH,
13
14
15
16
17 | [6 empty] | FADJAR S.
18 | [6 empty] | ( SUPERVISOR )
19
20
TOTAL |  |  | 1 | 0

## 18-01-2020
PT. IRC INOAC INDONESIA
SUB. DEPT. LABORATORIUM
LAPORAN HARIAN CHECK PARTS
PART NAME |  | : WATER HOSE
TEST OLEH |  | : PRIYONO
NO. | ITEM | LOT | JML JENIS MASALAH |  | DATA TES
| CODE | COMP’D | BURSTING LOW | CRACK | BP | CR | DILAPORKAN OLEH
1 | F-300 | 180120/1-10 |  |  | 2.2 | No crack
2 | F-300 | 180120/3-4 |  |  | 2.26 | No crack
3
4
5
6 | [6 empty] | PRIYONO
7 | [6 empty] | (PELAKSANA TEST)
8
9
10
11
12 | [6 empty] | DIKETAHUI OLEH,
13
14
15
16
17 | [6 empty] | FADJAR S.
18 | [6 empty] | ( SUPERVISOR )
19
20
TOTAL |  |  | 0 | 0

## 17-01-2020
PT. IRC INOAC INDONESIA
SUB. DEPT. LABORATORIUM
LAPORAN HARIAN CHECK PARTS
PART NAME |  | : WATER HOSE
TEST OLEH |  | : PRIYONO
NO. | ITEM | LOT | JML JENIS MASALAH |  | DATA TES
| CODE | COMP’D | BURSTING LOW | CRACK | BP | CR | DILAPORKAN OLEH
1 | F-300 | 170120/1-16 |  |  | 2.32 | No crack
2 | F-300 | 170120/2-11 |  |  | 2.34 | No crack
3 | F-300 | 170120/3-6 |  |  | 2.24 | No crack
4
5
6 | [6 empty] | PRIYONO
7 | [6 empty] | (PELAKSANA TEST)
8
9
10
11
12 | [6 empty] | DIKETAHUI OLEH,
13
14
15
16
17 | [6 empty] | FADJAR S.
18 | [6 empty] | ( SUPERVISOR )
19
20
TOTAL |  |  | 0 | 0

## 16-01-2020
PT. IRC INOAC INDONESIA
SUB. DEPT. LABORATORIUM
LAPORAN HARIAN CHECK PARTS
PART NAME |  | : WATER HOSE
TEST OLEH |  | : PRIYONO
NO. | ITEM | LOT | JML JENIS MASALAH |  | DATA TES
| CODE | COMP’D | BURSTING LOW | CRACK | BP | CR | DILAPORKAN OLEH
1 | F-300 | 160120/1-23 |  |  | 2.33 | No crack
2 | F-300 | 160120/2-3 |  |  | 2.23 | No crack
3 | F-300 | 160120/2-33 |  |  | 2.21 | No crack
4 | F-300 | 160120/3-13 |  |  | 2.4 | No crack
5
6 | [6 empty] | PRIYONO
7 | [6 empty] | (PELAKSANA TEST)
8
9
10
11
12 | [6 empty] | DIKETAHUI OLEH,
13
14
15
16
17 | [6 empty] | FADJAR S.
18 | [6 empty] | ( SUPERVISOR )
19
20
TOTAL |  |  | 0 | 0

## 15-01-2020
PT. IRC INOAC INDONESIA
SUB. DEPT. LABORATORIUM
LAPORAN HARIAN CHECK PARTS
PART NAME |  | : WATER HOSE
TEST OLEH |  | : PRIYONO
NO. | ITEM | LOT | JML JENIS MASALAH |  | DATA TES
| CODE | COMP’D | BURSTING LOW | CRACK | BP | CR | DILAPORKAN OLEH
1 | F-300 | 150120/1-10 |  |  | 2.16 | No crack
2 | F-300 | 150120/2-15 | 1 |  | 2.14 | No crack
3 | F-300 | 150120/3-11 |  |  | 2.3 | No crack
4
5
6 | [6 empty] | PRIYONO
7 | [6 empty] | (PELAKSANA TEST)
8
9
10
11
12 | [6 empty] | DIKETAHUI OLEH,
13
14
15
16
17 | [6 empty] | FADJAR S.
18 | [6 empty] | ( SUPERVISOR )
19
20
TOTAL |  |  | 1 | 0

## 14-01-2020
PT. IRC INOAC INDONESIA
SUB. DEPT. LABORATORIUM
LAPORAN HARIAN CHECK PARTS
PART NAME |  | : WATER HOSE
TEST OLEH |  | : PRIYONO
NO. | ITEM | LOT | JML JENIS MASALAH |  | DATA TES
| CODE | COMP’D | BURSTING LOW | CRACK | BP | CR | DILAPORKAN OLEH
1 | F-300 | 140120/1-18 |  |  | 2.27 | No crack
2 | F-300 | 140120/2-25 |  |  | 2.21 | No crack
3 | F-300 | 140120/3-18 |  |  | 2.3 | No crack
4
5
6 | [6 empty] | PRIYONO
7 | [6 empty] | (PELAKSANA TEST)
8
9
10
11
12 | [6 empty] | DIKETAHUI OLEH,
13
14
15
16
17 | [6 empty] | FADJAR S.
18 | [6 empty] | ( SUPERVISOR )
19
20
TOTAL |  |  | 0 | 0

## 13-01-2020
PT. IRC INOAC INDONESIA
SUB. DEPT. LABORATORIUM
LAPORAN HARIAN CHECK PARTS
PART NAME |  | : WATER HOSE
TEST OLEH |  | : PRIYONO
NO. | ITEM | LOT | JML JENIS MASALAH |  | DATA TES
| CODE | COMP’D | BURSTING LOW | CRACK | BP | CR | DILAPORKAN OLEH
1 | F-300 | 130120/1-8 | 1 |  | 2.01 | Crack
2 | F-300 | 130120/2-3 |  |  | 2.29 | No crack
3 | F-300 | 130120/2-23 |  |  | 2.23 | No crack
4 | F-300 | 130120/3-9 |  |  | 2.36 | No crack
5
6 | [6 empty] | PRIYONO
7 | [6 empty] | (PELAKSANA TEST)
8
9
10
11
12 | [6 empty] | DIKETAHUI OLEH,
13
14
15
16
17 | [6 empty] | FADJAR S.
18 | [6 empty] | ( SUPERVISOR )
19
20
TOTAL |  |  | 1 | 0

## 11-01-2020
PT. IRC INOAC INDONESIA
SUB. DEPT. LABORATORIUM
LAPORAN HARIAN CHECK PARTS
PART NAME |  | : WATER HOSE
TEST OLEH |  | : PRIYONO
NO. | ITEM | LOT | JML JENIS MASALAH |  | DATA TES
| CODE | COMP’D | BURSTING LOW | CRACK | BP | CR | DILAPORKAN OLEH
1 | F-300 | 110120/1-16 |  |  | 2.21 | No crack
2 | F-300 | 110120/2-6 |  |  | 2.28 | No crack
3
4
5
6 | [6 empty] | PRIYONO
7 | [6 empty] | (PELAKSANA TEST)
8
9
10
11
12 | [6 empty] | DIKETAHUI OLEH,
13
14
15
16
17 | [6 empty] | FADJAR S.
18 | [6 empty] | ( SUPERVISOR )
19
20
TOTAL |  |  | 0 | 0

## 10-01-2020
PT. IRC INOAC INDONESIA
SUB. DEPT. LABORATORIUM
LAPORAN HARIAN CHECK PARTS
PART NAME |  | : WATER HOSE
TEST OLEH |  | : PRIYONO
NO. | ITEM | LOT | JML JENIS MASALAH |  | DATA TES
| CODE | COMP’D | BURSTING LOW | CRACK | BP | CR | DILAPORKAN OLEH
1 | F-300 | 100120/1-17 |  |  | 2.27 | No crack
2 | F-300 | 100120/2-12 |  |  | 2.4 | No crack
3 | F-300 | 100120/3-20 |  |  | 2.42 | No crack
4
5
6 | [6 empty] | PRIYONO
7 | [6 empty] | (PELAKSANA TEST)
8
9
10
11
12 | [6 empty] | DIKETAHUI OLEH,
13
14
15
16
17 | [6 empty] | FADJAR S.
18 | [6 empty] | ( SUPERVISOR )
19
20
TOTAL |  |  | 0 | 0

## 09-01-2020
PT. IRC INOAC INDONESIA
SUB. DEPT. LABORATORIUM
LAPORAN HARIAN CHECK PARTS
PART NAME |  | : WATER HOSE
TEST OLEH |  | : PRIYONO
NO. | ITEM | LOT | JML JENIS MASALAH |  | DATA TES
| CODE | COMP’D | BURSTING LOW | CRACK | BP | CR | DILAPORKAN OLEH
1 | F-300 | 090120/1-2 |  |  | 2.31 | No crack
2 | F-300 | 090120/2-8 |  |  | 2.31 | No crack
3 | F-300 | 090120/2-33 | 1 |  | 2.13 | No crack
4 | F-300 | 090120/3-21 |  |  | 2.35 | No crack
5
6 | [6 empty] | PRIYONO
7 | [6 empty] | (PELAKSANA TEST)
8
9
10
11
12 | [6 empty] | DIKETAHUI OLEH,
13
14
15
16
17 | [6 empty] | FADJAR S.
18 | [6 empty] | ( SUPERVISOR )
19
20
TOTAL |  |  | 1 | 0

## 08-01-2020
PT. IRC INOAC INDONESIA
SUB. DEPT. LABORATORIUM
LAPORAN HARIAN CHECK PARTS
PART NAME |  | : WATER HOSE
TEST OLEH |  | : PRIYONO
NO. | ITEM | LOT | JML JENIS MASALAH |  | DATA TES
| CODE | COMP’D | BURSTING LOW | CRACK | BP | CR | DILAPORKAN OLEH
1 | F-300 | 080120/1-7 | 1 |  | 2.11 | No crack
2 | F-300 | 080120/1-32 |  |  | 2.25 | No crack
3 | F-300 | 080120/2-12 |  |  | 2.29 | No crack
4 | F-300 | 080120/3-31 | 1 |  | 2.04 | Crack
5
6 | [6 empty] | PRIYONO
7 | [6 empty] | (PELAKSANA TEST)
8
9
10
11
12 | [6 empty] | DIKETAHUI OLEH,
13
14
15
16
17 | [6 empty] | FADJAR S.
18 | [6 empty] | ( SUPERVISOR )
19
20
TOTAL |  |  | 2 | 0

## 07-01-2020
PT. IRC INOAC INDONESIA
SUB. DEPT. LABORATORIUM
LAPORAN HARIAN CHECK PARTS
PART NAME |  | : WATER HOSE
TEST OLEH |  | : PRIYONO
NO. | ITEM | LOT | JML JENIS MASALAH |  | DATA TES
| CODE | COMP’D | BURSTING LOW | CRACK | BP | CR | DILAPORKAN OLEH
1 | F-300 | 070120/1-5 |  |  | 2.38 | No crack
2 | F-300 | 070120/2-25 |  |  | 2.42 | No crack
3 | F-300 | 070120/3-18 |  |  | 2.18 | No crack
4
5
6 | [6 empty] | PRIYONO
7 | [6 empty] | (PELAKSANA TEST)
8
9
10
11
12 | [6 empty] | DIKETAHUI OLEH,
13
14
15
16
17 | [6 empty] | FADJAR S.
18 | [6 empty] | ( SUPERVISOR )
19
20
TOTAL |  |  | 0 | 0

## 06-01-2020
PT. IRC INOAC INDONESIA
SUB. DEPT. LABORATORIUM
LAPORAN HARIAN CHECK PARTS
PART NAME |  | : WATER HOSE
TEST OLEH |  | : PRIYONO
NO. | ITEM | LOT | JML JENIS MASALAH |  | DATA TES
| CODE | COMP’D | BURSTING LOW | CRACK | BP | CR | DILAPORKAN OLEH
1 | F-300 | 060120/1-3 |  |  | 2.27 | No crack
2 | F-300 | 060120/1-29 |  |  | 2.38 | No crack
3 | F-300 | 060120/2-6 | 1 |  | 2.06 | Crack
4 | F-300 | 060120/3-1 |  |  | 2.33 | No crack
5 | F-300 | 060120/3-19 | 1 |  | 2.03 | Crack
6 | [6 empty] | PRIYONO
7 | [6 empty] | (PELAKSANA TEST)
8
9
10
11
12 | [6 empty] | DIKETAHUI OLEH,
13
14
15
16
17 | [6 empty] | FADJAR S.
18 | [6 empty] | ( SUPERVISOR )
19
20
TOTAL |  |  | 2 | 0

## 04-01-2020
PT. IRC INOAC INDONESIA
SUB. DEPT. LABORATORIUM
LAPORAN HARIAN CHECK PARTS
PART NAME |  | : WATER HOSE
TEST OLEH |  | : PRIYONO
NO. | ITEM | LOT | JML JENIS MASALAH |  | DATA TES
| CODE | COMP’D | BURSTING LOW | CRACK | BP | CR | DILAPORKAN OLEH
1 | F-300 | 040120/1-4 |  |  | 2.23 | No crack
2 | F-300 | 040120/2-4 |  |  | 2.28 | No crack
3 | F-300 | 040120/3-17 |  |  | 2.17 | No crack
4
5
6 | [6 empty] | PRIYONO
7 | [6 empty] | (PELAKSANA TEST)
8
9
10
11
12 | [6 empty] | DIKETAHUI OLEH,
13
14
15
16
17 | [6 empty] | FADJAR S.
18 | [6 empty] | ( SUPERVISOR )
19
20
TOTAL |  |  | 0 | 0

## 03-01-2020
PT. IRC INOAC INDONESIA
SUB. DEPT. LABORATORIUM
LAPORAN HARIAN CHECK PARTS
PART NAME |  | : WATER HOSE
TEST OLEH |  | : PRIYONO
NO. | ITEM | LOT | JML JENIS MASALAH |  | DATA TES
| CODE | COMP’D | BURSTING LOW | CRACK | BP | CR | DILAPORKAN OLEH
1 | F-300 | 030120/1-1 |  |  | 2.19 | No crack
2 | F-300 | 030120/1-28 |  | 1 | 2.18 | Crack
3 | F-300 | 030120/2-3 | 1 |  | 2.01 | Crack
4 | F-300 | 030120/2-34 |  |  | 2.19 | No crack
5 | F-300 | 030120/3-13 |  |  | 2.29 | No crack
6 | F-300 | 030120/3-28 |  |  | 2.36 | No crack | PRIYONO
7 | [6 empty] | (PELAKSANA TEST)
8
9
10
11
12 | [6 empty] | DIKETAHUI OLEH,
13
14
15
16
17 | [6 empty] | FADJAR S.
18 | [6 empty] | ( SUPERVISOR )
19
20
TOTAL |  |  | 1 | 1

## 02-01-2020
PT. IRC INOAC INDONESIA
SUB. DEPT. LABORATORIUM
LAPORAN HARIAN CHECK PARTS
PART NAME |  | : WATER HOSE
TEST OLEH |  | : PRIYONO
NO. | ITEM | LOT | JML JENIS MASALAH |  | DATA TES
| CODE | COMP’D | BURSTING LOW | CRACK | BP | CR | DILAPORKAN OLEH
1 | F-300 | 020120/1-6 |  |  | 2.26 | No crack
2 | F-300 | 020120/2-1 | 1 |  | 2.15 | No crack
3 | F-300 | 020120/2-24 |  |  | 2.17 | No crack
4 | F-300 | 020120/3-2 |  |  | 2.17 | No crack
5
6 | [6 empty] | PRIYONO
7 | [6 empty] | (PELAKSANA TEST)
8
9
10
11
12 | [6 empty] | DIKETAHUI OLEH,
13
14
15
16
17 | [6 empty] | FADJAR S.
18 | [6 empty] | ( SUPERVISOR )
19
20
TOTAL |  |  | 1 | 0