## 29-06-2019
PT. IRC INOAC INDONESIA
SUB. DEPT. LABORATORIUM
LAPORAN HARIAN CHECK PARTS
PART NAME |  | : WATER HOSE
TEST OLEH |  | : PRIYONO
NO. | ITEM | LOT | JML JENIS MASALAH |  | DATA TES
| CODE | COMP’D | BURSTING LOW | CRACK | BP | CR | DILAPORKAN OLEH
1 | F-300 | 290619/1-3 |  |  | 2.22 | No crack
2 | F-300 | 290619/3-5 |  |  | 2.21 | No crack
3 | F-300 | 290619/3-21 | 1 |  | 2.09 | No crack
4
5
6 | [6 empty] | PRIYONO
7 | [6 empty] | (PELAKSANA TEST)
8
9
10
11
12 | [6 empty] | DIKETAHUI OLEH,
13
14
15
16
17 | [6 empty] | FADJAR S.
18 | [6 empty] | ( SUPERVISOR )
19
20
TOTAL |  |  | 1 | 0

## 28-06-2019
PT. IRC INOAC INDONESIA
SUB. DEPT. LABORATORIUM
LAPORAN HARIAN CHECK PARTS
PART NAME |  | : WATER HOSE
TEST OLEH |  | : PRIYONO
NO. | ITEM | LOT | JML JENIS MASALAH |  | DATA TES
| CODE | COMP’D | BURSTING LOW | CRACK | BP | CR | DILAPORKAN OLEH
1 | F-300 | 280619/1-2 |  |  | 2.36 | No crack
2 | F-300 | 280619/2-24 |  |  | 2.51 | No crack
3 | F-300 | 280619/3-9 |  |  | 2.37 | No crack
4
5
6 | [6 empty] | PRIYONO
7 | [6 empty] | (PELAKSANA TEST)
8
9
10
11
12 | [6 empty] | DIKETAHUI OLEH,
13
14
15
16
17 | [6 empty] | FADJAR S.
18 | [6 empty] | ( SUPERVISOR )
19
20
TOTAL |  |  | 0 | 0

## 27-06-2019
PT. IRC INOAC INDONESIA
SUB. DEPT. LABORATORIUM
LAPORAN HARIAN CHECK PARTS
PART NAME |  | : WATER HOSE
TEST OLEH |  | : PRIYONO
NO. | ITEM | LOT | JML JENIS MASALAH |  | DATA TES
| CODE | COMP’D | BURSTING LOW | CRACK | BP | CR | DILAPORKAN OLEH
1 | F-300 | 270619/1-7 |  |  | 2.23 | No crack
2 | F-300 | 270619/3-4 | 1 |  | 2.11 | No crack
3
4
5
6 | [6 empty] | PRIYONO
7 | [6 empty] | (PELAKSANA TEST)
8
9
10
11
12 | [6 empty] | DIKETAHUI OLEH,
13
14
15
16
17 | [6 empty] | FADJAR S.
18 | [6 empty] | ( SUPERVISOR )
19
20
TOTAL |  |  | 1 | 0

## 26-06-2019
PT. IRC INOAC INDONESIA
SUB. DEPT. LABORATORIUM
LAPORAN HARIAN CHECK PARTS
PART NAME |  | : WATER HOSE
TEST OLEH |  | : PRIYONO
NO. | ITEM | LOT | JML JENIS MASALAH |  | DATA TES
| CODE | COMP’D | BURSTING LOW | CRACK | BP | CR | DILAPORKAN OLEH
1 | F-300 | 260619/1-7 |  |  | 2.25 | No crack
2
3
4
5
6 | [6 empty] | PRIYONO
7 | [6 empty] | (PELAKSANA TEST)
8
9
10
11
12 | [6 empty] | DIKETAHUI OLEH,
13
14
15
16
17 | [6 empty] | FADJAR S.
18 | [6 empty] | ( SUPERVISOR )
19
20
TOTAL |  |  | 0 | 0

## 25-06-2019
PT. IRC INOAC INDONESIA
SUB. DEPT. LABORATORIUM
LAPORAN HARIAN CHECK PARTS
PART NAME |  | : WATER HOSE
TEST OLEH |  | : PRIYONO
NO. | ITEM | LOT | JML JENIS MASALAH |  | DATA TES
| CODE | COMP’D | BURSTING LOW | CRACK | BP | CR | DILAPORKAN OLEH
1 | F-300 | 250619/1-9 |  |  | 2.18 | No crack
2 | F-300 | 250619/3-4 |  |  | 2.39 | No crack
3 | F-300 | 250619/3-28 |  |  | 2.29 | No crack
4
5
6 | [6 empty] | PRIYONO
7 | [6 empty] | (PELAKSANA TEST)
8
9
10
11
12 | [6 empty] | DIKETAHUI OLEH,
13
14
15
16
17 | [6 empty] | FADJAR S.
18 | [6 empty] | ( SUPERVISOR )
19
20
TOTAL |  |  | 0 | 0

## 24-06-2019
PT. IRC INOAC INDONESIA
SUB. DEPT. LABORATORIUM
LAPORAN HARIAN CHECK PARTS
PART NAME |  | : WATER HOSE
TEST OLEH |  | : PRIYONO
NO. | ITEM | LOT | JML JENIS MASALAH |  | DATA TES
| CODE | COMP’D | BURSTING LOW | CRACK | BP | CR | DILAPORKAN OLEH
1 | F-300 | 240619/1-1 |  |  | 2.33 | No crack
2 | F-300 | 240619/1-23 | 1 |  | 1.99 | Crack
3 | F-300 | 240619/3-20 |  |  | 2.45 | No crack
4
5
6 | [6 empty] | PRIYONO
7 | [6 empty] | (PELAKSANA TEST)
8
9
10
11
12 | [6 empty] | DIKETAHUI OLEH,
13
14
15
16
17 | [6 empty] | FADJAR S.
18 | [6 empty] | ( SUPERVISOR )
19
20
TOTAL |  |  | 1 | 0

## 22-06-2019
PT. IRC INOAC INDONESIA
SUB. DEPT. LABORATORIUM
LAPORAN HARIAN CHECK PARTS
PART NAME |  | : WATER HOSE
TEST OLEH |  | : PRIYONO
NO. | ITEM | LOT | JML JENIS MASALAH |  | DATA TES
| CODE | COMP’D | BURSTING LOW | CRACK | BP | CR | DILAPORKAN OLEH
1 | F-300 | 220619/1-11 |  |  | 2.2 | No crack
2 | F-300 | 220619/1-24 |  |  | 2.34 | No crack
3 | F-300 | 220619/3-12 |  |  | 2.26 | No crack
4
5
6 | [6 empty] | PRIYONO
7 | [6 empty] | (PELAKSANA TEST)
8
9
10
11
12 | [6 empty] | DIKETAHUI OLEH,
13
14
15
16
17 | [6 empty] | FADJAR S.
18 | [6 empty] | ( SUPERVISOR )
19
20
TOTAL |  |  | 0 | 0

## 21-06-2019
PT. IRC INOAC INDONESIA
SUB. DEPT. LABORATORIUM
LAPORAN HARIAN CHECK PARTS
PART NAME |  | : WATER HOSE
TEST OLEH |  | : PRIYONO
NO. | ITEM | LOT | JML JENIS MASALAH |  | DATA TES
| CODE | COMP’D | BURSTING LOW | CRACK | BP | CR | DILAPORKAN OLEH
1 | F-300 | 210619/1-6 |  |  | 2.22 | No crack
2 | F-300 | 210619/3-19 |  |  | 2.28 | No crack
3
4
5
6 | [6 empty] | PRIYONO
7 | [6 empty] | (PELAKSANA TEST)
8
9
10
11
12 | [6 empty] | DIKETAHUI OLEH,
13
14
15
16
17 | [6 empty] | FADJAR S.
18 | [6 empty] | ( SUPERVISOR )
19
20
TOTAL |  |  | 0 | 0

## 20-06-2019
PT. IRC INOAC INDONESIA
SUB. DEPT. LABORATORIUM
LAPORAN HARIAN CHECK PARTS
PART NAME |  | : WATER HOSE
TEST OLEH |  | : PRIYONO
NO. | ITEM | LOT | JML JENIS MASALAH |  | DATA TES
| CODE | COMP’D | BURSTING LOW | CRACK | BP | CR | DILAPORKAN OLEH
1 | F-300 | 200619/1-4 |  |  | 2.32 | No crack
2 | F-300 | 200619/1-30 |  |  | 2.16 | No crack
3 | F-300 | 200619/3-14 |  |  | 2.2 | No crack
4
5
6 | [6 empty] | PRIYONO
7 | [6 empty] | (PELAKSANA TEST)
8
9
10
11
12 | [6 empty] | DIKETAHUI OLEH,
13
14
15
16
17 | [6 empty] | FADJAR S.
18 | [6 empty] | ( SUPERVISOR )
19
20
TOTAL |  |  | 0 | 0

## 19-06-2019
PT. IRC INOAC INDONESIA
SUB. DEPT. LABORATORIUM
LAPORAN HARIAN CHECK PARTS
PART NAME |  | : WATER HOSE
TEST OLEH |  | : PRIYONO
NO. | ITEM | LOT | JML JENIS MASALAH |  | DATA TES
| CODE | COMP’D | BURSTING LOW | CRACK | BP | CR | DILAPORKAN OLEH
1 | F-300 | 190619/1-5 |  |  | 2.38 | No crack
2 | F-300 | 190619/1-13 |  |  | 2.2 | No crack
3
4
5
6 | [6 empty] | PRIYONO
7 | [6 empty] | (PELAKSANA TEST)
8
9
10
11
12 | [6 empty] | DIKETAHUI OLEH,
13
14
15
16
17 | [6 empty] | FADJAR S.
18 | [6 empty] | ( SUPERVISOR )
19
20
TOTAL |  |  | 0 | 0

## 18-06-2019
PT. IRC INOAC INDONESIA
SUB. DEPT. LABORATORIUM
LAPORAN HARIAN CHECK PARTS
PART NAME |  | : WATER HOSE
TEST OLEH |  | : PRIYONO
NO. | ITEM | LOT | JML JENIS MASALAH |  | DATA TES
| CODE | COMP’D | BURSTING LOW | CRACK | BP | CR | DILAPORKAN OLEH
1 | F-300 | 180619/1-2 | 1 |  | 2.12 | No crack
2 | F-300 | 180619/3-6 |  |  | 2.29 | No crack
3
4
5
6 | [6 empty] | PRIYONO
7 | [6 empty] | (PELAKSANA TEST)
8
9
10
11
12 | [6 empty] | DIKETAHUI OLEH,
13
14
15
16
17 | [6 empty] | FADJAR S.
18 | [6 empty] | ( SUPERVISOR )
19
20
TOTAL |  |  | 1 | 0

## 17-06-2019
PT. IRC INOAC INDONESIA
SUB. DEPT. LABORATORIUM
LAPORAN HARIAN CHECK PARTS
PART NAME |  | : WATER HOSE
TEST OLEH |  | : PRIYONO
NO. | ITEM | LOT | JML JENIS MASALAH |  | DATA TES
| CODE | COMP’D | BURSTING LOW | CRACK | BP | CR | DILAPORKAN OLEH
1 | F-300 | 170619/1-19 |  |  | 2.36 | No crack
2 | F-300 | 170619/3-4 |  |  | 2.37 | No crack
3 | F-300 | 170619/3-23 |  |  | 2.35 | No crack
4
5
6 | [6 empty] | PRIYONO
7 | [6 empty] | (PELAKSANA TEST)
8
9
10
11
12 | [6 empty] | DIKETAHUI OLEH,
13
14
15
16
17 | [6 empty] | FADJAR S.
18 | [6 empty] | ( SUPERVISOR )
19
20
TOTAL |  |  | 0 | 0

## 15-06-2019
PT. IRC INOAC INDONESIA
SUB. DEPT. LABORATORIUM
LAPORAN HARIAN CHECK PARTS
PART NAME |  | : WATER HOSE
TEST OLEH |  | : PRIYONO
NO. | ITEM | LOT | JML JENIS MASALAH |  | DATA TES
| CODE | COMP’D | BURSTING LOW | CRACK | BP | CR | DILAPORKAN OLEH
1 | F-300 | 150619/3-10 | 1 |  | 2.12 | No crack
2 | F-300 | 150619/3-37 |  |  | 2.24 | No crack
3
4
5
6 | [6 empty] | PRIYONO
7 | [6 empty] | (PELAKSANA TEST)
8
9
10
11
12 | [6 empty] | DIKETAHUI OLEH,
13
14
15
16
17 | [6 empty] | FADJAR S.
18 | [6 empty] | ( SUPERVISOR )
19
20
TOTAL |  |  | 1 | 0

## 14-06-2019
PT. IRC INOAC INDONESIA
SUB. DEPT. LABORATORIUM
LAPORAN HARIAN CHECK PARTS
PART NAME |  | : WATER HOSE
TEST OLEH |  | : PRIYONO
NO. | ITEM | LOT | JML JENIS MASALAH |  | DATA TES
| CODE | COMP’D | BURSTING LOW | CRACK | BP | CR | DILAPORKAN OLEH
1 | F-300 | 140619/1-4 |  |  | 2.36 | No crack
2 | F-300 | 140619/1-25 |  |  | 2.33 | No crack
3 | F-300 | 140619/3-20 |  |  | 2.2 | No crack
4
5
6 | [6 empty] | PRIYONO
7 | [6 empty] | (PELAKSANA TEST)
8
9
10
11
12 | [6 empty] | DIKETAHUI OLEH,
13
14
15
16
17 | [6 empty] | FADJAR S.
18 | [6 empty] | ( SUPERVISOR )
19
20
TOTAL |  |  | 0 | 0

## 13-06-2019
PT. IRC INOAC INDONESIA
SUB. DEPT. LABORATORIUM
LAPORAN HARIAN CHECK PARTS
PART NAME |  | : WATER HOSE
TEST OLEH |  | : PRIYONO
NO. | ITEM | LOT | JML JENIS MASALAH |  | DATA TES
| CODE | COMP’D | BURSTING LOW | CRACK | BP | CR | DILAPORKAN OLEH
1 | F-300 | 130619/1-15 |  |  | 2.19 | No crack
2 | F-300 | 130619/3-7 |  |  | 2.24 | No crack
3 | F-300 | 130619/3-30 | 1 |  | 1.97 | No crack
4
5
6 | [6 empty] | PRIYONO
7 | [6 empty] | (PELAKSANA TEST)
8
9
10
11
12 | [6 empty] | DIKETAHUI OLEH,
13
14
15
16
17 | [6 empty] | FADJAR S.
18 | [6 empty] | ( SUPERVISOR )
19
20
TOTAL |  |  | 1 | 0

## 12-06-2019
PT. IRC INOAC INDONESIA
SUB. DEPT. LABORATORIUM
LAPORAN HARIAN CHECK PARTS
PART NAME |  | : WATER HOSE
TEST OLEH |  | : PRIYONO
NO. | ITEM | LOT | JML JENIS MASALAH |  | DATA TES
| CODE | COMP’D | BURSTING LOW | CRACK | BP | CR | DILAPORKAN OLEH
1 | F-300 | 120619/1-8 |  |  | 2.24 | No crack
2 | F-300 | 120619/1-21 |  |  | 2.24 | No crack
3 | F-300 | 120619/3-17 |  |  | 2.32 | No crack
4
5
6 | [6 empty] | PRIYONO
7 | [6 empty] | (PELAKSANA TEST)
8
9
10
11
12 | [6 empty] | DIKETAHUI OLEH,
13
14
15
16
17 | [6 empty] | FADJAR S.
18 | [6 empty] | ( SUPERVISOR )
19
20
TOTAL |  |  | 0 | 0

## 11-06-2019
PT. IRC INOAC INDONESIA
SUB. DEPT. LABORATORIUM
LAPORAN HARIAN CHECK PARTS
PART NAME |  | : WATER HOSE
TEST OLEH |  | : PRIYONO
NO. | ITEM | LOT | JML JENIS MASALAH |  | DATA TES
| CODE | COMP’D | BURSTING LOW | CRACK | BP | CR | DILAPORKAN OLEH
1 | F-300 | 110619/1-12 |  |  | 2.22 | No crack
2 | F-300 | 110619/3-1 |  |  | 2.25 | No crack
3 | F-300 | 110619/3-15 |  | 1 | 2.18 | Crack
4
5
6 | [6 empty] | PRIYONO
7 | [6 empty] | (PELAKSANA TEST)
8
9
10
11
12 | [6 empty] | DIKETAHUI OLEH,
13
14
15
16
17 | [6 empty] | FADJAR S.
18 | [6 empty] | ( SUPERVISOR )
19
20
TOTAL |  |  | 0 | 1

## 10-06-2019
PT. IRC INOAC INDONESIA
SUB. DEPT. LABORATORIUM
LAPORAN HARIAN CHECK PARTS
PART NAME |  | : WATER HOSE
TEST OLEH |  | : PRIYONO
NO. | ITEM | LOT | JML JENIS MASALAH |  | DATA TES
| CODE | COMP’D | BURSTING LOW | CRACK | BP | CR | DILAPORKAN OLEH
1 | F-300 | 100619/1-3 |  |  | 2.4 | No crack
2 | F-300 | 100619/3-10 |  |  | 2.23 | No crack
3
4
5
6 | [6 empty] | PRIYONO
7 | [6 empty] | (PELAKSANA TEST)
8
9
10
11
12 | [6 empty] | DIKETAHUI OLEH,
13
14
15
16
17 | [6 empty] | FADJAR S.
18 | [6 empty] | ( SUPERVISOR )
19
20
TOTAL |  |  | 0 | 0