## 30-03-2019
PT. IRC INOAC INDONESIA
SUB. DEPT. LABORATORIUM
LAPORAN HARIAN CHECK PARTS
PART NAME |  | : WATER HOSE
TEST OLEH |  | : PRIYONO
NO. | ITEM | LOT | JML JENIS MASALAH |  | DATA TES
| CODE | COMP’D | BURSTING LOW | CRACK | BP | CR | DILAPORKAN OLEH
1 | F-300 | 300319/1-7 |  |  | 2.27 | No crack
2 | F-300 | 300319/2-32 |  |  | 2.34 | No crack
3
4
5
6 | [6 empty] | PRIYONO
7 | [6 empty] | (PELAKSANA TEST)
8
9
10
11
12 | [6 empty] | DIKETAHUI OLEH,
13
14
15
16
17 | [6 empty] | FADJAR S.
18 | [6 empty] | ( SUPERVISOR )
19
20
TOTAL |  |  | 0 | 0

## 29-03-2019
PT. IRC INOAC INDONESIA
SUB. DEPT. LABORATORIUM
LAPORAN HARIAN CHECK PARTS
PART NAME |  | : WATER HOSE
TEST OLEH |  | : PRIYONO
NO. | ITEM | LOT | JML JENIS MASALAH |  | DATA TES
| CODE | COMP’D | BURSTING LOW | CRACK | BP | CR | DILAPORKAN OLEH
1 | F-300 | 290319/1-3 |  |  | 2.24 | No crack
2 | F-300 | 290319/2-22 |  |  | 2.17 | No crack
3
4
5
6 | [6 empty] | PRIYONO
7 | [6 empty] | (PELAKSANA TEST)
8
9
10
11
12 | [6 empty] | DIKETAHUI OLEH,
13
14
15
16
17 | [6 empty] | FADJAR S.
18 | [6 empty] | ( SUPERVISOR )
19
20
TOTAL |  |  | 0 | 0

## 28-03-2019
PT. IRC INOAC INDONESIA
SUB. DEPT. LABORATORIUM
LAPORAN HARIAN CHECK PARTS
PART NAME |  | : WATER HOSE
TEST OLEH |  | : PRIYONO
NO. | ITEM | LOT | JML JENIS MASALAH |  | DATA TES
| CODE | COMP’D | BURSTING LOW | CRACK | BP | CR | DILAPORKAN OLEH
1 | F-300 | 280319/1-12 |  |  | 2.27 | No crack
2 | F-300 | 280319/2-10 |  |  | 2.26 | No crack
3
4
5
6 | [6 empty] | PRIYONO
7 | [6 empty] | (PELAKSANA TEST)
8
9
10
11
12 | [6 empty] | DIKETAHUI OLEH,
13
14
15
16
17 | [6 empty] | FADJAR S.
18 | [6 empty] | ( SUPERVISOR )
19
20
TOTAL |  |  | 0 | 0

## 27-08-2019
PT. IRC INOAC INDONESIA
SUB. DEPT. LABORATORIUM
LAPORAN HARIAN CHECK PARTS
PART NAME |  | : WATER HOSE
TEST OLEH |  | : PRIYONO
NO. | ITEM | LOT | JML JENIS MASALAH |  | DATA TES
| CODE | COMP’D | BURSTING LOW | CRACK | BP | CR | DILAPORKAN OLEH
1 | F-300 | 270319/1-19 |  |  | 2.19 | No crack
2 | F-300 | 270319/2-17 |  |  | 2.26 | No crack
3 | F-300 | 270319/3-29 |  |  | 2.21 | No crack
4
5
6 | [6 empty] | PRIYONO
7 | [6 empty] | (PELAKSANA TEST)
8
9
10
11
12 | [6 empty] | DIKETAHUI OLEH,
13
14
15
16
17 | [6 empty] | FADJAR S.
18 | [6 empty] | ( SUPERVISOR )
19
20
TOTAL |  |  | 0 | 0

## 26-03-2019
PT. IRC INOAC INDONESIA
SUB. DEPT. LABORATORIUM
LAPORAN HARIAN CHECK PARTS
PART NAME |  | : WATER HOSE
TEST OLEH |  | : PRIYONO
NO. | ITEM | LOT | JML JENIS MASALAH |  | DATA TES
| CODE | COMP’D | BURSTING LOW | CRACK | BP | CR | DILAPORKAN OLEH
1 | F-300 | 260319/2-2 | 1 |  | 2.15 | No crack
2 | F-300 | 260319/3-31 |  |  | 2.38 | No crack
3
4
5
6 | [6 empty] | PRIYONO
7 | [6 empty] | (PELAKSANA TEST)
8
9
10
11
12 | [6 empty] | DIKETAHUI OLEH,
13
14
15
16
17 | [6 empty] | FADJAR S.
18 | [6 empty] | ( SUPERVISOR )
19
20
TOTAL |  |  | 1 | 0

## 25-03-2019
PT. IRC INOAC INDONESIA
SUB. DEPT. LABORATORIUM
LAPORAN HARIAN CHECK PARTS
PART NAME |  | : WATER HOSE
TEST OLEH |  | : PRIYONO
NO. | ITEM | LOT | JML JENIS MASALAH |  | DATA TES
| CODE | COMP’D | BURSTING LOW | CRACK | BP | CR | DILAPORKAN OLEH
1 | F-300 | 250319/1-8 |  |  | 2.36 | No crack
2 | F-300 | 250319/3-16 |  |  | 2.27 | No crack
3
4
5
6 | [6 empty] | PRIYONO
7 | [6 empty] | (PELAKSANA TEST)
8
9
10
11
12 | [6 empty] | DIKETAHUI OLEH,
13
14
15
16
17 | [6 empty] | FADJAR S.
18 | [6 empty] | ( SUPERVISOR )
19
20
TOTAL |  |  | 0 | 0

## 23-03-2019
PT. IRC INOAC INDONESIA
SUB. DEPT. LABORATORIUM
LAPORAN HARIAN CHECK PARTS
PART NAME |  | : WATER HOSE
TEST OLEH |  | : PRIYONO
NO. | ITEM | LOT | JML JENIS MASALAH |  | DATA TES
| CODE | COMP’D | BURSTING LOW | CRACK | BP | CR | DILAPORKAN OLEH
1 | F-300 | 230319/1-16 |  |  | 2.22 | No crack
2 | F-300 | 230319/3-24 |  |  | 2.35 | No crack
3
4
5
6 | [6 empty] | PRIYONO
7 | [6 empty] | (PELAKSANA TEST)
8
9
10
11
12 | [6 empty] | DIKETAHUI OLEH,
13
14
15
16
17 | [6 empty] | FADJAR S.
18 | [6 empty] | ( SUPERVISOR )
19
20
TOTAL |  |  | 0 | 0

## 22-03-2019
PT. IRC INOAC INDONESIA
SUB. DEPT. LABORATORIUM
LAPORAN HARIAN CHECK PARTS
PART NAME |  | : WATER HOSE
TEST OLEH |  | : PRIYONO
NO. | ITEM | LOT | JML JENIS MASALAH |  | DATA TES
| CODE | COMP’D | BURSTING LOW | CRACK | BP | CR | DILAPORKAN OLEH
1 | F-300 | 220319/1-11 |  |  | 2.45 | No crack
2 | F-300 | 220319/2-23 |  |  | 2.31 | No crack
3
4
5
6 | [6 empty] | PRIYONO
7 | [6 empty] | (PELAKSANA TEST)
8
9
10
11
12 | [6 empty] | DIKETAHUI OLEH,
13
14
15
16
17 | [6 empty] | FADJAR S.
18 | [6 empty] | ( SUPERVISOR )
19
20
TOTAL |  |  | 0 | 0

## 21-03-2019
PT. IRC INOAC INDONESIA
SUB. DEPT. LABORATORIUM
LAPORAN HARIAN CHECK PARTS
PART NAME |  | : WATER HOSE
TEST OLEH |  | : PRIYONO
NO. | ITEM | LOT | JML JENIS MASALAH |  | DATA TES
| CODE | COMP’D | BURSTING LOW | CRACK | BP | CR | DILAPORKAN OLEH
1 | F-300 | 210319/1-9 |  |  | 2.34 | No crack
2 | F-300 | 210319/2-14 |  |  | 2.26 | No crack
3
4
5
6 | [6 empty] | PRIYONO
7 | [6 empty] | (PELAKSANA TEST)
8
9
10
11
12 | [6 empty] | DIKETAHUI OLEH,
13
14
15
16
17 | [6 empty] | FADJAR S.
18 | [6 empty] | ( SUPERVISOR )
19
20
TOTAL |  |  | 0 | 0

## 20-03-2019
PT. IRC INOAC INDONESIA
SUB. DEPT. LABORATORIUM
LAPORAN HARIAN CHECK PARTS
PART NAME |  | : WATER HOSE
TEST OLEH |  | : PRIYONO
NO. | ITEM | LOT | JML JENIS MASALAH |  | DATA TES
| CODE | COMP’D | BURSTING LOW | CRACK | BP | CR | DILAPORKAN OLEH
1 | F-300 | 200319/1-1 |  |  | 2.3 | No crack
2 | F-300 | 200319/2-16 |  |  | 2.33 | No crack
3 | F-300 | 200319/3-20 | 1 |  | 2.15 | No crack
4
5
6 | [6 empty] | PRIYONO
7 | [6 empty] | (PELAKSANA TEST)
8
9
10
11
12 | [6 empty] | DIKETAHUI OLEH,
13
14
15
16
17 | [6 empty] | FADJAR S.
18 | [6 empty] | ( SUPERVISOR )
19
20
TOTAL |  |  | 1 | 0

## 19-03-2019
PT. IRC INOAC INDONESIA
SUB. DEPT. LABORATORIUM
LAPORAN HARIAN CHECK PARTS
PART NAME |  | : WATER HOSE
TEST OLEH |  | : PRIYONO
NO. | ITEM | LOT | JML JENIS MASALAH |  | DATA TES
| CODE | COMP’D | BURSTING LOW | CRACK | BP | CR | DILAPORKAN OLEH
1 | F-300 | 190319/1-9 |  |  | 2.38 | No crack
2 | F-300 | 190319/2-13 | 1 |  | 2.08 | Crack
3 | F-300 | 190319/3-18 |  |  | 2.29 | No crack
4
5
6 | [6 empty] | PRIYONO
7 | [6 empty] | (PELAKSANA TEST)
8
9
10
11
12 | [6 empty] | DIKETAHUI OLEH,
13
14
15
16
17 | [6 empty] | FADJAR S.
18 | [6 empty] | ( SUPERVISOR )
19
20
TOTAL |  |  | 1 | 0

## 18-03-2019
PT. IRC INOAC INDONESIA
SUB. DEPT. LABORATORIUM
LAPORAN HARIAN CHECK PARTS
PART NAME |  | : WATER HOSE
TEST OLEH |  | : PRIYONO
NO. | ITEM | LOT | JML JENIS MASALAH |  | DATA TES
| CODE | COMP’D | BURSTING LOW | CRACK | BP | CR | DILAPORKAN OLEH
1 | F-300 | 180319/1-7 |  |  | 2.28 | No crack
2 | F-300 | 180319/2-15 |  |  | 2.23 | No crack
3 | F-300 | 180319/3-8 | 1 |  | 2.06 | No crack
4
5
6 | [6 empty] | PRIYONO
7 | [6 empty] | (PELAKSANA TEST)
8
9
10
11
12 | [6 empty] | DIKETAHUI OLEH,
13
14
15
16
17 | [6 empty] | FADJAR S.
18 | [6 empty] | ( SUPERVISOR )
19
20
TOTAL |  |  | 1 | 0

## 16-03-2019
PT. IRC INOAC INDONESIA
SUB. DEPT. LABORATORIUM
LAPORAN HARIAN CHECK PARTS
PART NAME |  | : WATER HOSE
TEST OLEH |  | : PRIYONO
NO. | ITEM | LOT | JML JENIS MASALAH |  | DATA TES
| CODE | COMP’D | BURSTING LOW | CRACK | BP | CR | DILAPORKAN OLEH
1 | F-300 | 160319/1-3 |  |  | 1.98 | No crack
2 | F-300 | 160319/2-8 |  |  | 2.25 | No crack
3 | F-300 | 160319/3-11 | 1 |  | 2.04 | Crack
4
5
6 | [6 empty] | PRIYONO
7 | [6 empty] | (PELAKSANA TEST)
8
9
10
11
12 | [6 empty] | DIKETAHUI OLEH,
13
14
15
16
17 | [6 empty] | FADJAR S.
18 | [6 empty] | ( SUPERVISOR )
19
20
TOTAL |  |  | 1 | 0

## 15-03-2019
PT. IRC INOAC INDONESIA
SUB. DEPT. LABORATORIUM
LAPORAN HARIAN CHECK PARTS
PART NAME |  | : WATER HOSE
TEST OLEH |  | : PRIYONO
NO. | ITEM | LOT | JML JENIS MASALAH |  | DATA TES
| CODE | COMP’D | BURSTING LOW | CRACK | BP | CR | DILAPORKAN OLEH
1 | F-300 | 150319/2-24 | 1 |  | 2.12 | No crack
2 | F-300 | 150319/3-21 |  |  | 2.28 | No crack
3
4
5
6 | [6 empty] | PRIYONO
7 | [6 empty] | (PELAKSANA TEST)
8
9
10
11
12 | [6 empty] | DIKETAHUI OLEH,
13
14
15
16
17 | [6 empty] | FADJAR S.
18 | [6 empty] | ( SUPERVISOR )
19
20
TOTAL |  |  | 1 | 0

## 14-03-2019
PT. IRC INOAC INDONESIA
SUB. DEPT. LABORATORIUM
LAPORAN HARIAN CHECK PARTS
PART NAME |  | : WATER HOSE
TEST OLEH |  | : PRIYONO
NO. | ITEM | LOT | JML JENIS MASALAH |  | DATA TES
| CODE | COMP’D | BURSTING LOW | CRACK | BP | CR | DILAPORKAN OLEH
1 | F-300 | 140319/1-17 |  |  | 2.26 | No crack
2 | F-300 | 140319/3-7 |  |  | 2.47 | No crack
3
4
5
6 | [6 empty] | PRIYONO
7 | [6 empty] | (PELAKSANA TEST)
8
9
10
11
12 | [6 empty] | DIKETAHUI OLEH,
13
14
15
16
17 | [6 empty] | FADJAR S.
18 | [6 empty] | ( SUPERVISOR )
19
20
TOTAL |  |  | 0 | 0

## 13-03-2019
PT. IRC INOAC INDONESIA
SUB. DEPT. LABORATORIUM
LAPORAN HARIAN CHECK PARTS
PART NAME |  | : WATER HOSE
TEST OLEH |  | : PRIYONO
NO. | ITEM | LOT | JML JENIS MASALAH |  | DATA TES
| CODE | COMP’D | BURSTING LOW | CRACK | BP | CR | DILAPORKAN OLEH
1 | F-300 | 130319/1-3 |  |  | 2.3 | No crack
2 | F-300 | 130319/2-10 |  |  | 2.23 | No crack
3 | F-300 | 130319/3-14 |  |  | 2.27 | No crack
4
5
6 | [6 empty] | PRIYONO
7 | [6 empty] | (PELAKSANA TEST)
8
9
10
11
12 | [6 empty] | DIKETAHUI OLEH,
13
14
15
16
17 | [6 empty] | FADJAR S.
18 | [6 empty] | ( SUPERVISOR )
19
20
TOTAL |  |  | 0 | 0

## 12-03-2019
PT. IRC INOAC INDONESIA
SUB. DEPT. LABORATORIUM
LAPORAN HARIAN CHECK PARTS
PART NAME |  | : WATER HOSE
TEST OLEH |  | : PRIYONO
NO. | ITEM | LOT | JML JENIS MASALAH |  | DATA TES
| CODE | COMP’D | BURSTING LOW | CRACK | BP | CR | DILAPORKAN OLEH
1 | F-300 | 120319/1-10 |  |  | 2.36 | No crack
2 | F-300 | 120319/2-16 |  |  | 2.21 | No crack
3 | F-300 | 120319/3-27 |  |  | 2.33 | No crack
4
5
6 | [6 empty] | PRIYONO
7 | [6 empty] | (PELAKSANA TEST)
8
9
10
11
12 | [6 empty] | DIKETAHUI OLEH,
13
14
15
16
17 | [6 empty] | FADJAR S.
18 | [6 empty] | ( SUPERVISOR )
19
20
TOTAL |  |  | 0 | 0

## 11-03-2019
PT. IRC INOAC INDONESIA
SUB. DEPT. LABORATORIUM
LAPORAN HARIAN CHECK PARTS
PART NAME |  | : WATER HOSE
TEST OLEH |  | : PRIYONO
NO. | ITEM | LOT | JML JENIS MASALAH |  | DATA TES
| CODE | COMP’D | BURSTING LOW | CRACK | BP | CR | DILAPORKAN OLEH
1 | F-300 | 110319/1-21 | 1 |  | 2.04 | No crack
2 | F-300 | 110319/2-15 |  |  | 2.3 | No crack
3 | F-300 | 110319/3-22 |  |  | 2.2 | No crack
4
5
6 | [6 empty] | PRIYONO
7 | [6 empty] | (PELAKSANA TEST)
8
9
10
11
12 | [6 empty] | DIKETAHUI OLEH,
13
14
15
16
17 | [6 empty] | FADJAR S.
18 | [6 empty] | ( SUPERVISOR )
19
20
TOTAL |  |  | 1 | 0

## 09-03-2019
PT. IRC INOAC INDONESIA
SUB. DEPT. LABORATORIUM
LAPORAN HARIAN CHECK PARTS
PART NAME |  | : WATER HOSE
TEST OLEH |  | : PRIYONO
NO. | ITEM | LOT | JML JENIS MASALAH |  | DATA TES
| CODE | COMP’D | BURSTING LOW | CRACK | BP | CR | DILAPORKAN OLEH
1 | F-300 | 090319/1-12 |  |  | 2.25 | No crack
2 | F-300 | 090319/2-40 |  |  | 2.46 | No crack
3 | F-300 | 090319/3-23 |  |  | 2.17 | No crack
4
5
6 | [6 empty] | PRIYONO
7 | [6 empty] | (PELAKSANA TEST)
8
9
10
11
12 | [6 empty] | DIKETAHUI OLEH,
13
14
15
16
17 | [6 empty] | FADJAR S.
18 | [6 empty] | ( SUPERVISOR )
19
20
TOTAL |  |  | 0 | 0

## 08-03-2019
PT. IRC INOAC INDONESIA
SUB. DEPT. LABORATORIUM
LAPORAN HARIAN CHECK PARTS
PART NAME |  | : WATER HOSE
TEST OLEH |  | : PRIYONO
NO. | ITEM | LOT | JML JENIS MASALAH |  | DATA TES
| CODE | COMP’D | BURSTING LOW | CRACK | BP | CR | DILAPORKAN OLEH
1 | F-300 | 080319/1-7 |  |  | 2.19 | No crack
2
3
4
5
6 | [6 empty] | PRIYONO
7 | [6 empty] | (PELAKSANA TEST)
8
9
10
11
12 | [6 empty] | DIKETAHUI OLEH,
13
14
15
16
17 | [6 empty] | FADJAR S.
18 | [6 empty] | ( SUPERVISOR )
19
20
TOTAL |  |  | 0 | 0

## 06-03-2019
PT. IRC INOAC INDONESIA
SUB. DEPT. LABORATORIUM
LAPORAN HARIAN CHECK PARTS
PART NAME |  | : WATER HOSE
TEST OLEH |  | : PRIYONO
NO. | ITEM | LOT | JML JENIS MASALAH |  | DATA TES
| CODE | COMP’D | BURSTING LOW | CRACK | BP | CR | DILAPORKAN OLEH
1 | F-300 | 060319/1-12 |  |  | 2.25 | No crack
2 | F-300 | 060319/2-18 |  |  | 2.23 | No crack
3 | F-300 | 060319/3-23 |  |  | 2.29 | No crack
4
5
6 | [6 empty] | PRIYONO
7 | [6 empty] | (PELAKSANA TEST)
8
9
10
11
12 | [6 empty] | DIKETAHUI OLEH,
13
14
15
16
17 | [6 empty] | FADJAR S.
18 | [6 empty] | ( SUPERVISOR )
19
20
TOTAL |  |  | 0 | 0

## 05-03-2019
PT. IRC INOAC INDONESIA
SUB. DEPT. LABORATORIUM
LAPORAN HARIAN CHECK PARTS
PART NAME |  | : WATER HOSE
TEST OLEH |  | : PRIYONO
NO. | ITEM | LOT | JML JENIS MASALAH |  | DATA TES
| CODE | COMP’D | BURSTING LOW | CRACK | BP | CR | DILAPORKAN OLEH
1 | F-300 | 050319/1-2 |  |  | 2.25 | No crack
2 | F-300 | 050319/2-12 |  |  | 2.41 | No crack
3 | F-300 | 050319/3-14 | 1 |  | 2.08 | Crack
4
5
6 | [6 empty] | PRIYONO
7 | [6 empty] | (PELAKSANA TEST)
8
9
10
11
12 | [6 empty] | DIKETAHUI OLEH,
13
14
15
16
17 | [6 empty] | FADJAR S.
18 | [6 empty] | ( SUPERVISOR )
19
20
TOTAL |  |  | 1 | 0

## 04-03-2019
PT. IRC INOAC INDONESIA
SUB. DEPT. LABORATORIUM
LAPORAN HARIAN CHECK PARTS
PART NAME |  | : WATER HOSE
TEST OLEH |  | : PRIYONO
NO. | ITEM | LOT | JML JENIS MASALAH |  | DATA TES
| CODE | COMP’D | BURSTING LOW | CRACK | BP | CR | DILAPORKAN OLEH
1 | F-300 | 040319/1-9 |  |  | 2.32 | No crack
2 | F-300 | 040319/2-5 |  | 1 | 2.2 | Crack
3 | F-300 | 040319/3-13 |  |  | 2.23 | No crack
4
5
6 | [6 empty] | PRIYONO
7 | [6 empty] | (PELAKSANA TEST)
8
9
10
11
12 | [6 empty] | DIKETAHUI OLEH,
13
14
15
16
17 | [6 empty] | FADJAR S.
18 | [6 empty] | ( SUPERVISOR )
19
20
TOTAL |  |  | 0 | 1

## 02-03-2019
PT. IRC INOAC INDONESIA
SUB. DEPT. LABORATORIUM
LAPORAN HARIAN CHECK PARTS
PART NAME |  | : WATER HOSE
TEST OLEH |  | : PRIYONO
NO. | ITEM | LOT | JML JENIS MASALAH |  | DATA TES
| CODE | COMP’D | BURSTING LOW | CRACK | BP | CR | DILAPORKAN OLEH
1 | F-300 | 020319/1-19 |  |  | 2.29 | No crack
2 | F-300 | 020319/2-20 |  |  | 2.35 | No crack
3 | F-300 | 020319/3-16 |  |  | 2.4 | No crack
4
5
6 | [6 empty] | PRIYONO
7 | [6 empty] | (PELAKSANA TEST)
8
9
10
11
12 | [6 empty] | DIKETAHUI OLEH,
13
14
15
16
17 | [6 empty] | FADJAR S.
18 | [6 empty] | ( SUPERVISOR )
19
20
TOTAL |  |  | 0 | 0

## 01-03-2019
PT. IRC INOAC INDONESIA
SUB. DEPT. LABORATORIUM
LAPORAN HARIAN CHECK PARTS
PART NAME |  | : WATER HOSE
TEST OLEH |  | : PRIYONO
NO. | ITEM | LOT | JML JENIS MASALAH |  | DATA TES
| CODE | COMP’D | BURSTING LOW | CRACK | BP | CR | DILAPORKAN OLEH
1 | F-300 | 010319/1-4 |  |  | 2.33 | No crack
2 | F-300 | 010319/3-29 |  |  | 2.2 | No crack
3
4
5
6 | [6 empty] | PRIYONO
7 | [6 empty] | (PELAKSANA TEST)
8
9
10
11
12 | [6 empty] | DIKETAHUI OLEH,
13
14
15
16
17 | [6 empty] | FADJAR S.
18 | [6 empty] | ( SUPERVISOR )
19
20
TOTAL |  |  | 0 | 0