## 25-05-2020
PT. IRC INOAC INDONESIA
SUB. DEPT. LABORATORIUM
LAPORAN HARIAN CHECK PARTS
PART NAME |  | : WATER HOSE
TEST OLEH |  | : PRIYONO
NO. | ITEM | LOT | JML JENIS MASALAH |  | DATA TES
| CODE | COMP’D | BURSTING LOW | CRACK | BP | CR | DILAPORKAN OLEH
1 | F-300 | 250519/1-10 |  |  | 2.37 | No crack
2 | F-300 | 250519/2-7 |  |  | 2.25 | No crack
3 | F-300 | 250519/3-16 |  |  | 2.26 | No crack
4
5
6 | [6 empty] | PRIYONO
7 | [6 empty] | (PELAKSANA TEST)
8
9
10
11
12 | [6 empty] | DIKETAHUI OLEH,
13
14
15
16
17 | [6 empty] | FADJAR S.
18 | [6 empty] | ( SUPERVISOR )
19
20
TOTAL |  |  | 0 | 0

## 24-05-2020
PT. IRC INOAC INDONESIA
SUB. DEPT. LABORATORIUM
LAPORAN HARIAN CHECK PARTS
PART NAME |  | : WATER HOSE
TEST OLEH |  | : PRIYONO
NO. | ITEM | LOT | JML JENIS MASALAH |  | DATA TES
| CODE | COMP’D | BURSTING LOW | CRACK | BP | CR | DILAPORKAN OLEH
1 | F-300 | 240519/1-3 |  |  | 2.28 | No crack
2 | F-300 | 240519/2-18 |  |  | 2.35 | No crack
3 | F-300 | 240519/3-13 |  |  | 2.3 | No crack
4
5
6 | [6 empty] | PRIYONO
7 | [6 empty] | (PELAKSANA TEST)
8
9
10
11
12 | [6 empty] | DIKETAHUI OLEH,
13
14
15
16
17 | [6 empty] | FADJAR S.
18 | [6 empty] | ( SUPERVISOR )
19
20
TOTAL |  |  | 0 | 0

## 23-05-2020
PT. IRC INOAC INDONESIA
SUB. DEPT. LABORATORIUM
LAPORAN HARIAN CHECK PARTS
PART NAME |  | : WATER HOSE
TEST OLEH |  | : PRIYONO
NO. | ITEM | LOT | JML JENIS MASALAH |  | DATA TES
| CODE | COMP’D | BURSTING LOW | CRACK | BP | CR | DILAPORKAN OLEH
1 | F-300 | 230519/1-9 |  |  | 2.28 | No crack
2 | F-300 | 230519/2-17 | 1 |  | 2.11 | No crack
3 | F-300 | 230519/3-24 |  |  | 2.29 | No crack
4
5
6 | [6 empty] | PRIYONO
7 | [6 empty] | (PELAKSANA TEST)
8
9
10
11
12 | [6 empty] | DIKETAHUI OLEH,
13
14
15
16
17 | [6 empty] | FADJAR S.
18 | [6 empty] | ( SUPERVISOR )
19
20
TOTAL |  |  | 1 | 0

## 22-05-2020
PT. IRC INOAC INDONESIA
SUB. DEPT. LABORATORIUM
LAPORAN HARIAN CHECK PARTS
PART NAME |  | : WATER HOSE
TEST OLEH |  | : PRIYONO
NO. | ITEM | LOT | JML JENIS MASALAH |  | DATA TES
| CODE | COMP’D | BURSTING LOW | CRACK | BP | CR | DILAPORKAN OLEH
1 | F-300 | 220519/1-4 |  |  | 2.45 | No crack
2 | F-300 | 220519/2-10 |  |  | 2.35 | No crack
3 | F-300 | 220519/3-11 |  |  | 2.3 | No crack
4
5
6 | [6 empty] | PRIYONO
7 | [6 empty] | (PELAKSANA TEST)
8
9
10
11
12 | [6 empty] | DIKETAHUI OLEH,
13
14
15
16
17 | [6 empty] | FADJAR S.
18 | [6 empty] | ( SUPERVISOR )
19
20
TOTAL |  |  | 0 | 0

## 21-05-2020
PT. IRC INOAC INDONESIA
SUB. DEPT. LABORATORIUM
LAPORAN HARIAN CHECK PARTS
PART NAME |  | : WATER HOSE
TEST OLEH |  | : PRIYONO
NO. | ITEM | LOT | JML JENIS MASALAH |  | DATA TES
| CODE | COMP’D | BURSTING LOW | CRACK | BP | CR | DILAPORKAN OLEH
1 | F-300 | 210519/1-8 | 1 |  | 2.13 | No crack
2 | F-300 | 210519/2-14 |  |  | 2.16 | No crack
3 | F-300 | 210519/3-4 |  |  | 2.21 | No crack
4
5
6 | [6 empty] | PRIYONO
7 | [6 empty] | (PELAKSANA TEST)
8
9
10
11
12 | [6 empty] | DIKETAHUI OLEH,
13
14
15
16
17 | [6 empty] | FADJAR S.
18 | [6 empty] | ( SUPERVISOR )
19
20
TOTAL |  |  | 1 | 0

## 20-05-2020
PT. IRC INOAC INDONESIA
SUB. DEPT. LABORATORIUM
LAPORAN HARIAN CHECK PARTS
PART NAME |  | : WATER HOSE
TEST OLEH |  | : PRIYONO
NO. | ITEM | LOT | JML JENIS MASALAH |  | DATA TES
| CODE | COMP’D | BURSTING LOW | CRACK | BP | CR | DILAPORKAN OLEH
1 | F-300 | 200519/2-18 |  |  | 2.5 | No crack
2 | F-300 | 200519/3-21 |  |  | 2.29 | No crack
3
4
5
6 | [6 empty] | PRIYONO
7 | [6 empty] | (PELAKSANA TEST)
8
9
10
11
12 | [6 empty] | DIKETAHUI OLEH,
13
14
15
16
17 | [6 empty] | FADJAR S.
18 | [6 empty] | ( SUPERVISOR )
19
20
TOTAL |  |  | 0 | 0

## 18-05-2020
PT. IRC INOAC INDONESIA
SUB. DEPT. LABORATORIUM
LAPORAN HARIAN CHECK PARTS
PART NAME |  | : WATER HOSE
TEST OLEH |  | : PRIYONO
NO. | ITEM | LOT | JML JENIS MASALAH |  | DATA TES
| CODE | COMP’D | BURSTING LOW | CRACK | BP | CR | DILAPORKAN OLEH
1 | F-300 | 180519/1-6 |  |  | 2.16 | No crack
2
3
4
5
6 | [6 empty] | PRIYONO
7 | [6 empty] | (PELAKSANA TEST)
8
9
10
11
12 | [6 empty] | DIKETAHUI OLEH,
13
14
15
16
17 | [6 empty] | FADJAR S.
18 | [6 empty] | ( SUPERVISOR )
19
20
TOTAL |  |  | 0 | 0

## 17-05-2020
PT. IRC INOAC INDONESIA
SUB. DEPT. LABORATORIUM
LAPORAN HARIAN CHECK PARTS
PART NAME |  | : WATER HOSE
TEST OLEH |  | : PRIYONO
NO. | ITEM | LOT | JML JENIS MASALAH |  | DATA TES
| CODE | COMP’D | BURSTING LOW | CRACK | BP | CR | DILAPORKAN OLEH
1 | F-300 | 170519/1-12 |  |  | 2.31 | No crack
2 | F-300 | 170519/2-9 |  |  | 2.21 | No crack
3 | F-300 | 170519/3-2 |  |  | 2.22 | No crack
4
5
6 | [6 empty] | PRIYONO
7 | [6 empty] | (PELAKSANA TEST)
8
9
10
11
12 | [6 empty] | DIKETAHUI OLEH,
13
14
15
16
17 | [6 empty] | FADJAR S.
18 | [6 empty] | ( SUPERVISOR )
19
20
TOTAL |  |  | 0 | 0

## 16-05-2020
PT. IRC INOAC INDONESIA
SUB. DEPT. LABORATORIUM
LAPORAN HARIAN CHECK PARTS
PART NAME |  | : WATER HOSE
TEST OLEH |  | : PRIYONO
NO. | ITEM | LOT | JML JENIS MASALAH |  | DATA TES
| CODE | COMP’D | BURSTING LOW | CRACK | BP | CR | DILAPORKAN OLEH
1 | F-300 | 160519/1-15 |  |  | 2.22 | No crack
2 | F-300 | 160519/2-1 |  |  | 2.27 | No crack
3 | F-300 | 160519/2-34 |  |  | 2.21 | No crack
4 | F-300 | 160519/3-13 |  |  | 2.36 | No crack
5
6 | [6 empty] | PRIYONO
7 | [6 empty] | (PELAKSANA TEST)
8
9
10
11
12 | [6 empty] | DIKETAHUI OLEH,
13
14
15
16
17 | [6 empty] | FADJAR S.
18 | [6 empty] | ( SUPERVISOR )
19
20
TOTAL |  |  | 0 | 0

## 15-05-2020
PT. IRC INOAC INDONESIA
SUB. DEPT. LABORATORIUM
LAPORAN HARIAN CHECK PARTS
PART NAME |  | : WATER HOSE
TEST OLEH |  | : PRIYONO
NO. | ITEM | LOT | JML JENIS MASALAH |  | DATA TES
| CODE | COMP’D | BURSTING LOW | CRACK | BP | CR | DILAPORKAN OLEH
1 | F-300 | 150519/1-1 |  |  | 2.24 | Crack
2 | F-300 | 150519/1-25 |  |  | 2.24 | No crack
3 | F-300 | 150519/2-13 |  |  | 2.18 | No crack
4 | F-300 | 150519/3-14 |  |  | 2.2 | No crack
5
6 | [6 empty] | PRIYONO
7 | [6 empty] | (PELAKSANA TEST)
8
9
10
11
12 | [6 empty] | DIKETAHUI OLEH,
13
14
15
16
17 | [6 empty] | FADJAR S.
18 | [6 empty] | ( SUPERVISOR )
19
20
TOTAL |  |  | 0 | 0

## 14-05-2020
PT. IRC INOAC INDONESIA
SUB. DEPT. LABORATORIUM
LAPORAN HARIAN CHECK PARTS
PART NAME |  | : WATER HOSE
TEST OLEH |  | : PRIYONO
NO. | ITEM | LOT | JML JENIS MASALAH |  | DATA TES
| CODE | COMP’D | BURSTING LOW | CRACK | BP | CR | DILAPORKAN OLEH
1 | F-300 | 140519/1-2 | 1 |  | 2.13 | No crack
2 | F-300 | 140519/3-8 |  |  | 2.26 | No crack
3
4
5
6 | [6 empty] | PRIYONO
7 | [6 empty] | (PELAKSANA TEST)
8
9
10
11
12 | [6 empty] | DIKETAHUI OLEH,
13
14
15
16
17 | [6 empty] | FADJAR S.
18 | [6 empty] | ( SUPERVISOR )
19
20
TOTAL |  |  | 1 | 0

## 13-05-2020
PT. IRC INOAC INDONESIA
SUB. DEPT. LABORATORIUM
LAPORAN HARIAN CHECK PARTS
PART NAME |  | : WATER HOSE
TEST OLEH |  | : PRIYONO
NO. | ITEM | LOT | JML JENIS MASALAH |  | DATA TES
| CODE | COMP’D | BURSTING LOW | CRACK | BP | CR | DILAPORKAN OLEH
1 | F-300 | 130519/1-4 | 1 |  | 2.14 | No crack
2 | F-300 | 130519/1-24 |  |  | 2.49 | No crack
3 | F-300 | 130519/3-10 |  |  | 2.2 | No crack
4
5
6 | [6 empty] | PRIYONO
7 | [6 empty] | (PELAKSANA TEST)
8
9
10
11
12 | [6 empty] | DIKETAHUI OLEH,
13
14
15
16
17 | [6 empty] | FADJAR S.
18 | [6 empty] | ( SUPERVISOR )
19
20
TOTAL |  |  | 1 | 0

## 11-05-2020
PT. IRC INOAC INDONESIA
SUB. DEPT. LABORATORIUM
LAPORAN HARIAN CHECK PARTS
PART NAME |  | : WATER HOSE
TEST OLEH |  | : PRIYONO
NO. | ITEM | LOT | JML JENIS MASALAH |  | DATA TES
| CODE | COMP’D | BURSTING LOW | CRACK | BP | CR | DILAPORKAN OLEH
1 | F-300 | 110519/1-7 |  |  | 2.31 | No crack
2 | F-300 | 110519/3-3 |  |  | 2.4 | No crack
3 | F-300 | 110519/3-28 |  |  | 2.35 | No crack
4
5
6 | [6 empty] | PRIYONO
7 | [6 empty] | (PELAKSANA TEST)
8
9
10
11
12 | [6 empty] | DIKETAHUI OLEH,
13
14
15
16
17 | [6 empty] | FADJAR S.
18 | [6 empty] | ( SUPERVISOR )
19
20
TOTAL |  |  | 0 | 0

## 10-05-2020
PT. IRC INOAC INDONESIA
SUB. DEPT. LABORATORIUM
LAPORAN HARIAN CHECK PARTS
PART NAME |  | : WATER HOSE
TEST OLEH |  | : PRIYONO
NO. | ITEM | LOT | JML JENIS MASALAH |  | DATA TES
| CODE | COMP’D | BURSTING LOW | CRACK | BP | CR | DILAPORKAN OLEH
1 | F-300 | 100519/1-6 |  |  | 2.2 | No crack
2 | F-300 | 100519/2-32 | 1 |  | 2.04 | Crack
3 | F-300 | 100519/3-14 |  |  | 2.43 | No crack
4
5
6 | [6 empty] | PRIYONO
7 | [6 empty] | (PELAKSANA TEST)
8
9
10
11
12 | [6 empty] | DIKETAHUI OLEH,
13
14
15
16
17 | [6 empty] | FADJAR S.
18 | [6 empty] | ( SUPERVISOR )
19
20
TOTAL |  |  | 1 | 0

## 09-05-2020
PT. IRC INOAC INDONESIA
SUB. DEPT. LABORATORIUM
LAPORAN HARIAN CHECK PARTS
PART NAME |  | : WATER HOSE
TEST OLEH |  | : PRIYONO
NO. | ITEM | LOT | JML JENIS MASALAH |  | DATA TES
| CODE | COMP’D | BURSTING LOW | CRACK | BP | CR | DILAPORKAN OLEH
1 | F-300 | 090519/1-9 |  |  | 2.38 | No crack
2 | F-300 | 090519/2-6 |  |  | 2.35 | No crack
3 | F-300 | 090519/3-11 | 1 |  | 2.12 | No crack
4
5
6 | [6 empty] | PRIYONO
7 | [6 empty] | (PELAKSANA TEST)
8
9
10
11
12 | [6 empty] | DIKETAHUI OLEH,
13
14
15
16
17 | [6 empty] | FADJAR S.
18 | [6 empty] | ( SUPERVISOR )
19
20
TOTAL |  |  | 1 | 0

## 08-05-2020
PT. IRC INOAC INDONESIA
SUB. DEPT. LABORATORIUM
LAPORAN HARIAN CHECK PARTS
PART NAME |  | : WATER HOSE
TEST OLEH |  | : PRIYONO
NO. | ITEM | LOT | JML JENIS MASALAH |  | DATA TES
| CODE | COMP’D | BURSTING LOW | CRACK | BP | CR | DILAPORKAN OLEH
1 | F-300 | 080519/1-3 |  |  | 2.31 | No crack
2 | F-300 | 080519/2-4 |  |  | 2.35 | No crack
3
4
5
6 | [6 empty] | PRIYONO
7 | [6 empty] | (PELAKSANA TEST)
8
9
10
11
12 | [6 empty] | DIKETAHUI OLEH,
13
14
15
16
17 | [6 empty] | FADJAR S.
18 | [6 empty] | ( SUPERVISOR )
19
20
TOTAL |  |  | 0 | 0

## 07-05-2020
PT. IRC INOAC INDONESIA
SUB. DEPT. LABORATORIUM
LAPORAN HARIAN CHECK PARTS
PART NAME |  | : WATER HOSE
TEST OLEH |  | : PRIYONO
NO. | ITEM | LOT | JML JENIS MASALAH |  | DATA TES
| CODE | COMP’D | BURSTING LOW | CRACK | BP | CR | DILAPORKAN OLEH
1 | F-300 | 070519/1-5 |  |  | 2.41 | No crack
2 | F-300 | 070519/1-39 |  |  | 2.34 | No crack
3 | F-300 | 070519/2-18 |  |  | 2.38 | No crack
4 | F-300 | 070519/2-32 |  |  | 2.18 | No crack
5 | F-300 | 070519/3-30 |  |  | 2.34 | No crack
6 | [6 empty] | PRIYONO
7 | [6 empty] | (PELAKSANA TEST)
8
9
10
11
12 | [6 empty] | DIKETAHUI OLEH,
13
14
15
16
17 | [6 empty] | FADJAR S.
18 | [6 empty] | ( SUPERVISOR )
19
20
TOTAL |  |  | 0 | 0

## 06-05-2020
PT. IRC INOAC INDONESIA
SUB. DEPT. LABORATORIUM
LAPORAN HARIAN CHECK PARTS
PART NAME |  | : WATER HOSE
TEST OLEH |  | : PRIYONO
NO. | ITEM | LOT | JML JENIS MASALAH |  | DATA TES
| CODE | COMP’D | BURSTING LOW | CRACK | BP | CR | DILAPORKAN OLEH
1 | F-300 | 060519/1-2 |  |  | 2.17 | No crack
2 | F-300 | 060519/1-13 |  |  | 2.31 | No crack
3 | F-300 | 060519/3-12 |  |  | 2.27 | No crack
4
5
6 | [6 empty] | PRIYONO
7 | [6 empty] | (PELAKSANA TEST)
8
9
10
11
12 | [6 empty] | DIKETAHUI OLEH,
13
14
15
16
17 | [6 empty] | FADJAR S.
18 | [6 empty] | ( SUPERVISOR )
19
20
TOTAL |  |  | 0 | 0

## 04-05-2020
PT. IRC INOAC INDONESIA
SUB. DEPT. LABORATORIUM
LAPORAN HARIAN CHECK PARTS
PART NAME |  | : WATER HOSE
TEST OLEH |  | : PRIYONO
NO. | ITEM | LOT | JML JENIS MASALAH |  | DATA TES
| CODE | COMP’D | BURSTING LOW | CRACK | BP | CR | DILAPORKAN OLEH
1 | F-300 | 040519/1-6 |  |  | 2.16 | No crack
2 | F-300 | 040519/1-29 |  |  | 2.46 | No crack
3 | F-300 | 040519/2-10 |  |  | 2.26 | No crack
4
5
6 | [6 empty] | PRIYONO
7 | [6 empty] | (PELAKSANA TEST)
8
9
10
11
12 | [6 empty] | DIKETAHUI OLEH,
13
14
15
16
17 | [6 empty] | FADJAR S.
18 | [6 empty] | ( SUPERVISOR )
19
20
TOTAL |  |  | 0 | 0

## 03-05-2020
PT. IRC INOAC INDONESIA
SUB. DEPT. LABORATORIUM
LAPORAN HARIAN CHECK PARTS
PART NAME |  | : WATER HOSE
TEST OLEH |  | : PRIYONO
NO. | ITEM | LOT | JML JENIS MASALAH |  | DATA TES
| CODE | COMP’D | BURSTING LOW | CRACK | BP | CR | DILAPORKAN OLEH
1 | F-300 | 030519/1-2 |  |  | 2.22 | No crack
2 | F-300 | 030519/1-19 |  |  | 2.21 | No crack
3 | F-300 | 030519/2-14 | 1 |  | 2.03 | Crack
4
5
6 | [6 empty] | PRIYONO
7 | [6 empty] | (PELAKSANA TEST)
8
9
10
11
12 | [6 empty] | DIKETAHUI OLEH,
13
14
15
16
17 | [6 empty] | FADJAR S.
18 | [6 empty] | ( SUPERVISOR )
19
20
TOTAL |  |  | 1 | 0

## 02-05-2020
PT. IRC INOAC INDONESIA
SUB. DEPT. LABORATORIUM
LAPORAN HARIAN CHECK PARTS
PART NAME |  | : WATER HOSE
TEST OLEH |  | : PRIYONO
NO. | ITEM | LOT | JML JENIS MASALAH |  | DATA TES
| CODE | COMP’D | BURSTING LOW | CRACK | BP | CR | DILAPORKAN OLEH
1 | F-300 | 020519/1-9 |  |  | 2.28 | No crack
2 | F-300 | 020519/3-1 | 1 |  | 2 | Crack
3 | F-300 | 020519/3-20 | 1 |  | 2.14 | No crack
4
5
6 | [6 empty] | PRIYONO
7 | [6 empty] | (PELAKSANA TEST)
8
9
10
11
12 | [6 empty] | DIKETAHUI OLEH,
13
14
15
16
17 | [6 empty] | FADJAR S.
18 | [6 empty] | ( SUPERVISOR )
19
20
TOTAL |  |  | 2 | 0