## 30-11-2019
PT. IRC INOAC INDONESIA
SUB. DEPT. LABORATORIUM
LAPORAN HARIAN CHECK PARTS
PART NAME |  | : WATER HOSE
TEST OLEH |  | : PRIYONO
NO. | ITEM | LOT | JML JENIS MASALAH |  | DATA TES
| CODE | COMP’D | BURSTING LOW | CRACK | BP | CR | DILAPORKAN OLEH
1 | F-300 | 301119/1-2 |  |  | 2.35 | No crack
2 | F-300 | 301119/1-22 |  |  | 2.42 | No crack
3 | F-300 | 301119/3-16 |  |  | 2.29 | No crack
4
5
6 | [6 empty] | PRIYONO
7 | [6 empty] | (PELAKSANA TEST)
8
9
10
11
12 | [6 empty] | DIKETAHUI OLEH,
13
14
15
16
17 | [6 empty] | FADJAR S.
18 | [6 empty] | ( SUPERVISOR )
19
20
TOTAL |  |  | 0 | 0

## 29-11-2019
PT. IRC INOAC INDONESIA
SUB. DEPT. LABORATORIUM
LAPORAN HARIAN CHECK PARTS
PART NAME |  | : WATER HOSE
TEST OLEH |  | : PRIYONO
NO. | ITEM | LOT | JML JENIS MASALAH |  | DATA TES
| CODE | COMP’D | BURSTING LOW | CRACK | BP | CR | DILAPORKAN OLEH
1 | F-300 | 291119/1-12 |  |  | 2.22 | No crack
2 | F-300 | 291119/3-6 |  |  | 2.2 | No crack
3 | F-300 | 291119/3-21 |  |  | 2.32 | No crack
4
5
6 | [6 empty] | PRIYONO
7 | [6 empty] | (PELAKSANA TEST)
8
9
10
11
12 | [6 empty] | DIKETAHUI OLEH,
13
14
15
16
17 | [6 empty] | FADJAR S.
18 | [6 empty] | ( SUPERVISOR )
19
20
TOTAL |  |  | 0 | 0

## 28-11-2019
PT. IRC INOAC INDONESIA
SUB. DEPT. LABORATORIUM
LAPORAN HARIAN CHECK PARTS
PART NAME |  | : WATER HOSE
TEST OLEH |  | : PRIYONO
NO. | ITEM | LOT | JML JENIS MASALAH |  | DATA TES
| CODE | COMP’D | BURSTING LOW | CRACK | BP | CR | DILAPORKAN OLEH
1 | F-300 | 281119/1-7 |  |  | 2.23 | No crack
2 | F-300 | 281119/3-4 |  |  | 2.42 | No crack
3 | F-300 | 281119/3-23 |  |  | 2.19 | No crack
4
5
6 | [6 empty] | PRIYONO
7 | [6 empty] | (PELAKSANA TEST)
8
9
10
11
12 | [6 empty] | DIKETAHUI OLEH,
13
14
15
16
17 | [6 empty] | FADJAR S.
18 | [6 empty] | ( SUPERVISOR )
19
20
TOTAL |  |  | 0 | 0

## 27-11-2019
PT. IRC INOAC INDONESIA
SUB. DEPT. LABORATORIUM
LAPORAN HARIAN CHECK PARTS
PART NAME |  | : WATER HOSE
TEST OLEH |  | : PRIYONO
NO. | ITEM | LOT | JML JENIS MASALAH |  | DATA TES
| CODE | COMP’D | BURSTING LOW | CRACK | BP | CR | DILAPORKAN OLEH
1 | F-300 | 271119/1-12 |  |  | 2.17 | No crack
2 | F-300 | 271119/1-26 | 1 |  | 2.03 | No crack
3 | F-300 | 271119/3-15 |  |  | 2.26 | No crack
4
5
6 | [6 empty] | PRIYONO
7 | [6 empty] | (PELAKSANA TEST)
8
9
10
11
12 | [6 empty] | DIKETAHUI OLEH,
13
14
15
16
17 | [6 empty] | FADJAR S.
18 | [6 empty] | ( SUPERVISOR )
19
20
TOTAL |  |  | 1 | 0

## 26-11-2019
PT. IRC INOAC INDONESIA
SUB. DEPT. LABORATORIUM
LAPORAN HARIAN CHECK PARTS
PART NAME |  | : WATER HOSE
TEST OLEH |  | : PRIYONO
NO. | ITEM | LOT | JML JENIS MASALAH |  | DATA TES
| CODE | COMP’D | BURSTING LOW | CRACK | BP | CR | DILAPORKAN OLEH
1 | F-300 | 261119/1-4 |  |  | 2.17 | No crack
2 | F-300 | 261119/2-10 |  |  | 2.37 | No crack
3
4
5
6 | [6 empty] | PRIYONO
7 | [6 empty] | (PELAKSANA TEST)
8
9
10
11
12 | [6 empty] | DIKETAHUI OLEH,
13
14
15
16
17 | [6 empty] | FADJAR S.
18 | [6 empty] | ( SUPERVISOR )
19
20
TOTAL |  |  | 0 | 0

## 25-11-2019
PT. IRC INOAC INDONESIA
SUB. DEPT. LABORATORIUM
LAPORAN HARIAN CHECK PARTS
PART NAME |  | : WATER HOSE
TEST OLEH |  | : PRIYONO
NO. | ITEM | LOT | JML JENIS MASALAH |  | DATA TES
| CODE | COMP’D | BURSTING LOW | CRACK | BP | CR | DILAPORKAN OLEH
1 | F-300 | 251119/1-9 | 1 |  | 2.05 | Crack
2 | F-300 | 251119/3-4 | 1 |  | 1.97 | Crack
3 | F-300 | 251119/3-23 |  |  | 2.37 | No crack
4
5
6 | [6 empty] | PRIYONO
7 | [6 empty] | (PELAKSANA TEST)
8
9
10
11
12 | [6 empty] | DIKETAHUI OLEH,
13
14
15
16
17 | [6 empty] | FADJAR S.
18 | [6 empty] | ( SUPERVISOR )
19
20
TOTAL |  |  | 2 | 0

## 23-11-2019
PT. IRC INOAC INDONESIA
SUB. DEPT. LABORATORIUM
LAPORAN HARIAN CHECK PARTS
PART NAME |  | : WATER HOSE
TEST OLEH |  | : PRIYONO
NO. | ITEM | LOT | JML JENIS MASALAH |  | DATA TES
| CODE | COMP’D | BURSTING LOW | CRACK | BP | CR | DILAPORKAN OLEH
1 | F-300 | 231119/1-6 |  |  | 2.26 | No crack
2 | F-300 | 231119/3-5 |  |  | 2.34 | No crack
3
4
5
6 | [6 empty] | PRIYONO
7 | [6 empty] | (PELAKSANA TEST)
8
9
10
11
12 | [6 empty] | DIKETAHUI OLEH,
13
14
15
16
17 | [6 empty] | FADJAR S.
18 | [6 empty] | ( SUPERVISOR )
19
20
TOTAL |  |  | 0 | 0

## 22-11-2019
PT. IRC INOAC INDONESIA
SUB. DEPT. LABORATORIUM
LAPORAN HARIAN CHECK PARTS
PART NAME |  | : WATER HOSE
TEST OLEH |  | : PRIYONO
NO. | ITEM | LOT | JML JENIS MASALAH |  | DATA TES
| CODE | COMP’D | BURSTING LOW | CRACK | BP | CR | DILAPORKAN OLEH
1 | F-300 | 221119/1-3 |  |  | 2.42 | No crack
2 | F-300 | 221119/1-20 |  |  | 2.26 | No crack
3 | F-300 | 221119/3-10 |  |  | 2.28 | No crack
4
5
6 | [6 empty] | PRIYONO
7 | [6 empty] | (PELAKSANA TEST)
8
9
10
11
12 | [6 empty] | DIKETAHUI OLEH,
13
14
15
16
17 | [6 empty] | FADJAR S.
18 | [6 empty] | ( SUPERVISOR )
19
20
TOTAL |  |  | 0 | 0

## 21-11-2019
PT. IRC INOAC INDONESIA
SUB. DEPT. LABORATORIUM
LAPORAN HARIAN CHECK PARTS
PART NAME |  | : WATER HOSE
TEST OLEH |  | : PRIYONO
NO. | ITEM | LOT | JML JENIS MASALAH |  | DATA TES
| CODE | COMP’D | BURSTING LOW | CRACK | BP | CR | DILAPORKAN OLEH
1 | F-300 | 211119/1-7 | 1 |  | 2.18 | Crack
2 | F-300 | 211119/1-24 | 1 |  | 2.09 | No crack
3 | F-300 | 211119/3-16 |  |  | 2.33 | No crack
4
5
6 | [6 empty] | PRIYONO
7 | [6 empty] | (PELAKSANA TEST)
8
9
10
11
12 | [6 empty] | DIKETAHUI OLEH,
13
14
15
16
17 | [6 empty] | FADJAR S.
18 | [6 empty] | ( SUPERVISOR )
19
20
TOTAL |  |  | 2 | 0

## 20-11-2019
PT. IRC INOAC INDONESIA
SUB. DEPT. LABORATORIUM
LAPORAN HARIAN CHECK PARTS
PART NAME |  | : WATER HOSE
TEST OLEH |  | : PRIYONO
NO. | ITEM | LOT | JML JENIS MASALAH |  | DATA TES
| CODE | COMP’D | BURSTING LOW | CRACK | BP | CR | DILAPORKAN OLEH
1 | F-300 | 201119/1-5 |  |  | 2.23 | No crack
2 | F-300 | 201119/1-23 |  |  | 2.24 | No crack
3 | F-300 | 201119/3-9 |  |  | 2.3 | No crack
4
5
6 | [6 empty] | PRIYONO
7 | [6 empty] | (PELAKSANA TEST)
8
9
10
11
12 | [6 empty] | DIKETAHUI OLEH,
13
14
15
16
17 | [6 empty] | FADJAR S.
18 | [6 empty] | ( SUPERVISOR )
19
20
TOTAL |  |  | 0 | 0

## 19-11-2019
PT. IRC INOAC INDONESIA
SUB. DEPT. LABORATORIUM
LAPORAN HARIAN CHECK PARTS
PART NAME |  | : WATER HOSE
TEST OLEH |  | : PRIYONO
NO. | ITEM | LOT | JML JENIS MASALAH |  | DATA TES
| CODE | COMP’D | BURSTING LOW | CRACK | BP | CR | DILAPORKAN OLEH
1 | F-300 | 191119/1-11 | 1 |  | 2.06 | Crack
2
3
4
5
6 | [6 empty] | PRIYONO
7 | [6 empty] | (PELAKSANA TEST)
8
9
10
11
12 | [6 empty] | DIKETAHUI OLEH,
13
14
15
16
17 | [6 empty] | FADJAR S.
18 | [6 empty] | ( SUPERVISOR )
19
20
TOTAL |  |  | 1 | 0

## 18-11-2019
PT. IRC INOAC INDONESIA
SUB. DEPT. LABORATORIUM
LAPORAN HARIAN CHECK PARTS
PART NAME |  | : WATER HOSE
TEST OLEH |  | : PRIYONO
NO. | ITEM | LOT | JML JENIS MASALAH |  | DATA TES
| CODE | COMP’D | BURSTING LOW | CRACK | BP | CR | DILAPORKAN OLEH
1 | F-300 | 181119/1-2 |  |  | 2.28 | No crack
2 | F-300 | 181119/3-1 |  |  | 2.43 | No crack
3 | F-300 | 181119/3-13 |  |  | 2.27 | No crack
4
5
6 | [6 empty] | PRIYONO
7 | [6 empty] | (PELAKSANA TEST)
8
9
10
11
12 | [6 empty] | DIKETAHUI OLEH,
13
14
15
16
17 | [6 empty] | FADJAR S.
18 | [6 empty] | ( SUPERVISOR )
19
20
TOTAL |  |  | 0 | 0

## 16-11-2019
PT. IRC INOAC INDONESIA
SUB. DEPT. LABORATORIUM
LAPORAN HARIAN CHECK PARTS
PART NAME |  | : WATER HOSE
TEST OLEH |  | : PRIYONO
NO. | ITEM | LOT | JML JENIS MASALAH |  | DATA TES
| CODE | COMP’D | BURSTING LOW | CRACK | BP | CR | DILAPORKAN OLEH
1 | F-300 | 161119/1-9 |  |  | 2.39 | No crack
2 | F-300 | 161119/1-28 |  |  | 2.22 | No crack
3 | F-300 | 161119/3-12 |  |  | 2.26 | No crack
4
5
6 | [6 empty] | PRIYONO
7 | [6 empty] | (PELAKSANA TEST)
8
9
10
11
12 | [6 empty] | DIKETAHUI OLEH,
13
14
15
16
17 | [6 empty] | FADJAR S.
18 | [6 empty] | ( SUPERVISOR )
19
20
TOTAL |  |  | 0 | 0

## 15-11-2019
PT. IRC INOAC INDONESIA
SUB. DEPT. LABORATORIUM
LAPORAN HARIAN CHECK PARTS
PART NAME |  | : WATER HOSE
TEST OLEH |  | : PRIYONO
NO. | ITEM | LOT | JML JENIS MASALAH |  | DATA TES
| CODE | COMP’D | BURSTING LOW | CRACK | BP | CR | DILAPORKAN OLEH
1 | F-300 | 151119/1-6 |  |  | 2.29 | No crack
2 | F-300 | 151119/3-15 |  |  | 2.31 | No crack
3 | F-300 | 151119/3-33 |  |  | 2.28 | No crack
4
5
6 | [6 empty] | PRIYONO
7 | [6 empty] | (PELAKSANA TEST)
8
9
10
11
12 | [6 empty] | DIKETAHUI OLEH,
13
14
15
16
17 | [6 empty] | FADJAR S.
18 | [6 empty] | ( SUPERVISOR )
19
20
TOTAL |  |  | 0 | 0

## 14-11-2019
PT. IRC INOAC INDONESIA
SUB. DEPT. LABORATORIUM
LAPORAN HARIAN CHECK PARTS
PART NAME |  | : WATER HOSE
TEST OLEH |  | : PRIYONO
NO. | ITEM | LOT | JML JENIS MASALAH |  | DATA TES
| CODE | COMP’D | BURSTING LOW | CRACK | BP | CR | DILAPORKAN OLEH
1 | F-300 | 141119/1-6 |  |  | 2.28 | No crack
2 | F-300 | 141119/2-9 | 1 |  | 2.12 | No crack
3 | F-300 | 141119/2-24 |  |  | 2.22 | No crack
4 | F-300 | 141119/3-16 |  |  | 2.31 | No crack
5
6 | [6 empty] | PRIYONO
7 | [6 empty] | (PELAKSANA TEST)
8
9
10
11
12 | [6 empty] | DIKETAHUI OLEH,
13
14
15
16
17 | [6 empty] | FADJAR S.
18 | [6 empty] | ( SUPERVISOR )
19
20
TOTAL |  |  | 1 | 0

## 13-11-2019
PT. IRC INOAC INDONESIA
SUB. DEPT. LABORATORIUM
LAPORAN HARIAN CHECK PARTS
PART NAME |  | : WATER HOSE
TEST OLEH |  | : PRIYONO
NO. | ITEM | LOT | JML JENIS MASALAH |  | DATA TES
| CODE | COMP’D | BURSTING LOW | CRACK | BP | CR | DILAPORKAN OLEH
1 | F-300 | 131119/1-3 |  |  | 2.47 | No crack
2 | F-300 | 131119/1-21 |  |  | 2.39 | No crack
3 | F-300 | 131119/3-10 |  |  | 2.19 | No crack
4
5
6 | [6 empty] | PRIYONO
7 | [6 empty] | (PELAKSANA TEST)
8
9
10
11
12 | [6 empty] | DIKETAHUI OLEH,
13
14
15
16
17 | [6 empty] | FADJAR S.
18 | [6 empty] | ( SUPERVISOR )
19
20
TOTAL |  |  | 0 | 0

## 12-11-2019
PT. IRC INOAC INDONESIA
SUB. DEPT. LABORATORIUM
LAPORAN HARIAN CHECK PARTS
PART NAME |  | : WATER HOSE
TEST OLEH |  | : PRIYONO
NO. | ITEM | LOT | JML JENIS MASALAH |  | DATA TES
| CODE | COMP’D | BURSTING LOW | CRACK | BP | CR | DILAPORKAN OLEH
1 | F-300 | 121119/1-7 | 1 |  | 2.14 | No crack
2
3
4
5
6 | [6 empty] | PRIYONO
7 | [6 empty] | (PELAKSANA TEST)
8
9
10
11
12 | [6 empty] | DIKETAHUI OLEH,
13
14
15
16
17 | [6 empty] | FADJAR S.
18 | [6 empty] | ( SUPERVISOR )
19
20
TOTAL |  |  | 1 | 0

## 11-11-2019
PT. IRC INOAC INDONESIA
SUB. DEPT. LABORATORIUM
LAPORAN HARIAN CHECK PARTS
PART NAME |  | : WATER HOSE
TEST OLEH |  | : PRIYONO
NO. | ITEM | LOT | JML JENIS MASALAH |  | DATA TES
| CODE | COMP’D | BURSTING LOW | CRACK | BP | CR | DILAPORKAN OLEH
1 | F-300 | 111119/1-6 |  |  | 2.27 | No crack
2 | F-300 | 111119/1-18 |  |  | 2.17 | No crack
3 | F-300 | 111119/3-10 |  |  | 2.32 | No crack
4
5
6 | [6 empty] | PRIYONO
7 | [6 empty] | (PELAKSANA TEST)
8
9
10
11
12 | [6 empty] | DIKETAHUI OLEH,
13
14
15
16
17 | [6 empty] | FADJAR S.
18 | [6 empty] | ( SUPERVISOR )
19
20
TOTAL |  |  | 0 | 0

## 08-11-2019
PT. IRC INOAC INDONESIA
SUB. DEPT. LABORATORIUM
LAPORAN HARIAN CHECK PARTS
PART NAME |  | : WATER HOSE
TEST OLEH |  | : PRIYONO
NO. | ITEM | LOT | JML JENIS MASALAH |  | DATA TES
| CODE | COMP’D | BURSTING LOW | CRACK | BP | CR | DILAPORKAN OLEH
1 | F-300 | 081119/1-4 |  |  | 2.35 | No crack
2 | F-300 | 081119/1-18 |  |  | 2.26 | No crack
3 | F-300 | 081119/3-12 |  |  | 2.26 | No crack
4
5
6 | [6 empty] | PRIYONO
7 | [6 empty] | (PELAKSANA TEST)
8
9
10
11
12 | [6 empty] | DIKETAHUI OLEH,
13
14
15
16
17 | [6 empty] | FADJAR S.
18 | [6 empty] | ( SUPERVISOR )
19
20
TOTAL |  |  | 0 | 0

## 07-11-2019
PT. IRC INOAC INDONESIA
SUB. DEPT. LABORATORIUM
LAPORAN HARIAN CHECK PARTS
PART NAME |  | : WATER HOSE
TEST OLEH |  | : PRIYONO
NO. | ITEM | LOT | JML JENIS MASALAH |  | DATA TES
| CODE | COMP’D | BURSTING LOW | CRACK | BP | CR | DILAPORKAN OLEH
1 | F-300 | 071119/1-11 |  |  | 2.34 | No crack
2 | F-300 | 071119/3-7 |  |  | 2.31 | No crack
3 | F-300 | 071119/3-28 |  |  | 2.31 | No crack
4
5
6 | [6 empty] | PRIYONO
7 | [6 empty] | (PELAKSANA TEST)
8
9
10
11
12 | [6 empty] | DIKETAHUI OLEH,
13
14
15
16
17 | [6 empty] | FADJAR S.
18 | [6 empty] | ( SUPERVISOR )
19
20
TOTAL |  |  | 0 | 0

## 06-11-2019
PT. IRC INOAC INDONESIA
SUB. DEPT. LABORATORIUM
LAPORAN HARIAN CHECK PARTS
PART NAME |  | : WATER HOSE
TEST OLEH |  | : PRIYONO
NO. | ITEM | LOT | JML JENIS MASALAH |  | DATA TES
| CODE | COMP’D | BURSTING LOW | CRACK | BP | CR | DILAPORKAN OLEH
1 | F-300 | 061119/1-4 | 1 |  | 1.96 | Crack
2 | F-300 | 061119/1-21 |  |  | 2.29 | No crack
3 | F-300 | 061119/2-21 |  |  | 2.22 | No crack
4
5
6 | [6 empty] | PRIYONO
7 | [6 empty] | (PELAKSANA TEST)
8
9
10
11
12 | [6 empty] | DIKETAHUI OLEH,
13
14
15
16
17 | [6 empty] | FADJAR S.
18 | [6 empty] | ( SUPERVISOR )
19
20
TOTAL |  |  | 1 | 0

## 05-11-2019
PT. IRC INOAC INDONESIA
SUB. DEPT. LABORATORIUM
LAPORAN HARIAN CHECK PARTS
PART NAME |  | : WATER HOSE
TEST OLEH |  | : PRIYONO
NO. | ITEM | LOT | JML JENIS MASALAH |  | DATA TES
| CODE | COMP’D | BURSTING LOW | CRACK | BP | CR | DILAPORKAN OLEH
1 | F-300 | 051119/1-6 |  |  | 2.47 | No crack
2
3
4
5
6 | [6 empty] | PRIYONO
7 | [6 empty] | (PELAKSANA TEST)
8
9
10
11
12 | [6 empty] | DIKETAHUI OLEH,
13
14
15
16
17 | [6 empty] | FADJAR S.
18 | [6 empty] | ( SUPERVISOR )
19
20
TOTAL |  |  | 0 | 0

## 04-11-2019
PT. IRC INOAC INDONESIA
SUB. DEPT. LABORATORIUM
LAPORAN HARIAN CHECK PARTS
PART NAME |  | : WATER HOSE
TEST OLEH |  | : PRIYONO
NO. | ITEM | LOT | JML JENIS MASALAH |  | DATA TES
| CODE | COMP’D | BURSTING LOW | CRACK | BP | CR | DILAPORKAN OLEH
1 | F-300 | 041119/1-2 |  |  | 2.37 | No crack
2 | F-300 | 041119/1-24 |  |  | 2.25 | No crack
3 | F-300 | 041119/3-5 |  |  | 2.22 | No crack
4
5
6 | [6 empty] | PRIYONO
7 | [6 empty] | (PELAKSANA TEST)
8
9
10
11
12 | [6 empty] | DIKETAHUI OLEH,
13
14
15
16
17 | [6 empty] | FADJAR S.
18 | [6 empty] | ( SUPERVISOR )
19
20
TOTAL |  |  | 0 | 0

## 02-11-2019
PT. IRC INOAC INDONESIA
SUB. DEPT. LABORATORIUM
LAPORAN HARIAN CHECK PARTS
PART NAME |  | : WATER HOSE
TEST OLEH |  | : PRIYONO
NO. | ITEM | LOT | JML JENIS MASALAH |  | DATA TES
| CODE | COMP’D | BURSTING LOW | CRACK | BP | CR | DILAPORKAN OLEH
1 | F-300 | 021119/1-5 |  |  | 2.21 | No crack
2 | F-300 | 021119/1-23 |  |  | 2.2 | No crack
3 | F-300 | 021119/2-17 |  |  | 2.36 | No crack
4
5
6 | [6 empty] | PRIYONO
7 | [6 empty] | (PELAKSANA TEST)
8
9
10
11
12 | [6 empty] | DIKETAHUI OLEH,
13
14
15
16
17 | [6 empty] | FADJAR S.
18 | [6 empty] | ( SUPERVISOR )
19
20
TOTAL |  |  | 0 | 0

## 01-11-2019
PT. IRC INOAC INDONESIA
SUB. DEPT. LABORATORIUM
LAPORAN HARIAN CHECK PARTS
PART NAME |  | : WATER HOSE
TEST OLEH |  | : PRIYONO
NO. | ITEM | LOT | JML JENIS MASALAH |  | DATA TES
| CODE | COMP’D | BURSTING LOW | CRACK | BP | CR | DILAPORKAN OLEH
1 | F-300 | 01119/1-4 |  |  | 2.33 | No crack
2 | F-300 | 01119/2-8 |  |  | 2.4 | No crack
3 | F-300 | 01119/3-5 |  |  | 2.39 | No crack
4
5
6 | [6 empty] | PRIYONO
7 | [6 empty] | (PELAKSANA TEST)
8
9
10
11
12 | [6 empty] | DIKETAHUI OLEH,
13
14
15
16
17 | [6 empty] | FADJAR S.
18 | [6 empty] | ( SUPERVISOR )
19
20
TOTAL |  |  | 0 | 0