## 30-09-2019
PT. IRC INOAC INDONESIA
SUB. DEPT. LABORATORIUM
LAPORAN HARIAN CHECK PARTS
PART NAME |  | : WATER HOSE
TEST OLEH |  | : PRIYONO
NO. | ITEM | LOT | JML JENIS MASALAH |  | DATA TES
| CODE | COMP’D | BURSTING LOW | CRACK | BP | CR | DILAPORKAN OLEH
1 | F-300 | 300919/1-8 |  |  | 2.38 | No crack
2 | F-300 | 300919/2-5 | 1 |  | 2.04 | No crack
3
4
5
6 | [6 empty] | PRIYONO
7 | [6 empty] | (PELAKSANA TEST)
8
9
10
11
12 | [6 empty] | DIKETAHUI OLEH,
13
14
15
16
17 | [6 empty] | FADJAR S.
18 | [6 empty] | ( SUPERVISOR )
19
20
TOTAL |  |  | 1 | 0

## 28-09-2019
PT. IRC INOAC INDONESIA
SUB. DEPT. LABORATORIUM
LAPORAN HARIAN CHECK PARTS
PART NAME |  | : WATER HOSE
TEST OLEH |  | : PRIYONO
NO. | ITEM | LOT | JML JENIS MASALAH |  | DATA TES
| CODE | COMP’D | BURSTING LOW | CRACK | BP | CR | DILAPORKAN OLEH
1 | F-300 | 280919/1-9 |  |  | 2.31 | No crack
2
3
4
5
6 | [6 empty] | PRIYONO
7 | [6 empty] | (PELAKSANA TEST)
8
9
10
11
12 | [6 empty] | DIKETAHUI OLEH,
13
14
15
16
17 | [6 empty] | FADJAR S.
18 | [6 empty] | ( SUPERVISOR )
19
20
TOTAL |  |  | 0 | 0

## 27-09-2019
PT. IRC INOAC INDONESIA
SUB. DEPT. LABORATORIUM
LAPORAN HARIAN CHECK PARTS
PART NAME |  | : WATER HOSE
TEST OLEH |  | : PRIYONO
NO. | ITEM | LOT | JML JENIS MASALAH |  | DATA TES
| CODE | COMP’D | BURSTING LOW | CRACK | BP | CR | DILAPORKAN OLEH
1 | F-300 | 270919/1-23 |  |  | 2.36 | No crack
2 | F-300 | 270919/3-5 | 1 |  | 2.12 | No crack
3 | F-300 | 270919/3-26 |  |  | 2.4 | No crack
4
5
6 | [6 empty] | PRIYONO
7 | [6 empty] | (PELAKSANA TEST)
8
9
10
11
12 | [6 empty] | DIKETAHUI OLEH,
13
14
15
16
17 | [6 empty] | FADJAR S.
18 | [6 empty] | ( SUPERVISOR )
19
20
TOTAL |  |  | 1 | 0

## 26-09-2019
PT. IRC INOAC INDONESIA
SUB. DEPT. LABORATORIUM
LAPORAN HARIAN CHECK PARTS
PART NAME |  | : WATER HOSE
TEST OLEH |  | : PRIYONO
NO. | ITEM | LOT | JML JENIS MASALAH |  | DATA TES
| CODE | COMP’D | BURSTING LOW | CRACK | BP | CR | DILAPORKAN OLEH
1 | F-300 | 260919/1-13 |  |  | 2.33 | No crack
2 | F-300 | 260919/2-15 |  |  | 2.29 | No crack
3 | F-300 | 260919/3-7 | 1 |  | 2.01 | Crack
4
5
6 | [6 empty] | PRIYONO
7 | [6 empty] | (PELAKSANA TEST)
8
9
10
11
12 | [6 empty] | DIKETAHUI OLEH,
13
14
15
16
17 | [6 empty] | FADJAR S.
18 | [6 empty] | ( SUPERVISOR )
19
20
TOTAL |  |  | 1 | 0

## 25-09-2019
PT. IRC INOAC INDONESIA
SUB. DEPT. LABORATORIUM
LAPORAN HARIAN CHECK PARTS
PART NAME |  | : WATER HOSE
TEST OLEH |  | : PRIYONO
NO. | ITEM | LOT | JML JENIS MASALAH |  | DATA TES
| CODE | COMP’D | BURSTING LOW | CRACK | BP | CR | DILAPORKAN OLEH
1 | F-300 | 250919/1-18 |  |  | 2.37 | No crack
2 | F-300 | 250919/2-6 |  |  | 2.22 | No crack
3 | F-300 | 250919/3-9 |  |  | 2.34 | No crack
4
5
6 | [6 empty] | PRIYONO
7 | [6 empty] | (PELAKSANA TEST)
8
9
10
11
12 | [6 empty] | DIKETAHUI OLEH,
13
14
15
16
17 | [6 empty] | FADJAR S.
18 | [6 empty] | ( SUPERVISOR )
19
20
TOTAL |  |  | 0 | 0

## 24-09-2019
PT. IRC INOAC INDONESIA
SUB. DEPT. LABORATORIUM
LAPORAN HARIAN CHECK PARTS
PART NAME |  | : WATER HOSE
TEST OLEH |  | : PRIYONO
NO. | ITEM | LOT | JML JENIS MASALAH |  | DATA TES
| CODE | COMP’D | BURSTING LOW | CRACK | BP | CR | DILAPORKAN OLEH
1 | F-300 | 240919/1-7 |  |  | 2.28 | No crack
2 | F-300 | 240919/1-24 |  |  | 2.24 | No crack
3
4
5
6 | [6 empty] | PRIYONO
7 | [6 empty] | (PELAKSANA TEST)
8
9
10
11
12 | [6 empty] | DIKETAHUI OLEH,
13
14
15
16
17 | [6 empty] | FADJAR S.
18 | [6 empty] | ( SUPERVISOR )
19
20
TOTAL |  |  | 0 | 0

## 23-09-2019
PT. IRC INOAC INDONESIA
SUB. DEPT. LABORATORIUM
LAPORAN HARIAN CHECK PARTS
PART NAME |  | : WATER HOSE
TEST OLEH |  | : PRIYONO
NO. | ITEM | LOT | JML JENIS MASALAH |  | DATA TES
| CODE | COMP’D | BURSTING LOW | CRACK | BP | CR | DILAPORKAN OLEH
1 | F-300 | 230919/1-6 |  |  | 2.4 | No crack
2
3
4
5
6 | [6 empty] | PRIYONO
7 | [6 empty] | (PELAKSANA TEST)
8
9
10
11
12 | [6 empty] | DIKETAHUI OLEH,
13
14
15
16
17 | [6 empty] | FADJAR S.
18 | [6 empty] | ( SUPERVISOR )
19
20
TOTAL |  |  | 0 | 0

## 21-09-2019
PT. IRC INOAC INDONESIA
SUB. DEPT. LABORATORIUM
LAPORAN HARIAN CHECK PARTS
PART NAME |  | : WATER HOSE
TEST OLEH |  | : PRIYONO
NO. | ITEM | LOT | JML JENIS MASALAH |  | DATA TES
| CODE | COMP’D | BURSTING LOW | CRACK | BP | CR | DILAPORKAN OLEH
1 | F-300 | 210919/1-1 |  | 1 | 2.26 | Crack
2 | F-300 | 210919/3-8 |  |  | 2.25 | No crack
3 | F-300 | 210919/3-22 |  |  | 2.22 | No crack
4
5
6 | [6 empty] | PRIYONO
7 | [6 empty] | (PELAKSANA TEST)
8
9
10
11
12 | [6 empty] | DIKETAHUI OLEH,
13
14
15
16
17 | [6 empty] | FADJAR S.
18 | [6 empty] | ( SUPERVISOR )
19
20
TOTAL |  |  | 0 | 1

## 20-09-2019
PT. IRC INOAC INDONESIA
SUB. DEPT. LABORATORIUM
LAPORAN HARIAN CHECK PARTS
PART NAME |  | : WATER HOSE
TEST OLEH |  | : PRIYONO
NO. | ITEM | LOT | JML JENIS MASALAH |  | DATA TES
| CODE | COMP’D | BURSTING LOW | CRACK | BP | CR | DILAPORKAN OLEH
1 | F-300 | 200919/1-6 |  |  | 2.19 | No crack
2 | F-300 | 200919/1-20 |  |  | 2.31 | No crack
3 | F-300 | 200919/3-4 | 1 |  | 2.05 | No crack
4
5
6 | [6 empty] | PRIYONO
7 | [6 empty] | (PELAKSANA TEST)
8
9
10
11
12 | [6 empty] | DIKETAHUI OLEH,
13
14
15
16
17 | [6 empty] | FADJAR S.
18 | [6 empty] | ( SUPERVISOR )
19
20
TOTAL |  |  | 1 | 0

## 19-09-2019
PT. IRC INOAC INDONESIA
SUB. DEPT. LABORATORIUM
LAPORAN HARIAN CHECK PARTS
PART NAME |  | : WATER HOSE
TEST OLEH |  | : PRIYONO
NO. | ITEM | LOT | JML JENIS MASALAH |  | DATA TES
| CODE | COMP’D | BURSTING LOW | CRACK | BP | CR | DILAPORKAN OLEH
1 | F-300 | 190919/1-16 |  |  | 2.26 | No crack
2 | F-300 | 190919/3-9 |  |  | 2.35 | No crack
3
4
5
6 | [6 empty] | PRIYONO
7 | [6 empty] | (PELAKSANA TEST)
8
9
10
11
12 | [6 empty] | DIKETAHUI OLEH,
13
14
15
16
17 | [6 empty] | FADJAR S.
18 | [6 empty] | ( SUPERVISOR )
19
20
TOTAL |  |  | 0 | 0

## 18-09-2019
PT. IRC INOAC INDONESIA
SUB. DEPT. LABORATORIUM
LAPORAN HARIAN CHECK PARTS
PART NAME |  | : WATER HOSE
TEST OLEH |  | : PRIYONO
NO. | ITEM | LOT | JML JENIS MASALAH |  | DATA TES
| CODE | COMP’D | BURSTING LOW | CRACK | BP | CR | DILAPORKAN OLEH
1 | F-300 | 180919/1-12 |  |  | 2.2 | No crack
2 | F-300 | 180919/3-6 |  |  | 2.28 | No crack
3 | F-300 | 180919/3-22 |  |  | 2.25 | No crack
4
5
6 | [6 empty] | PRIYONO
7 | [6 empty] | (PELAKSANA TEST)
8
9
10
11
12 | [6 empty] | DIKETAHUI OLEH,
13
14
15
16
17 | [6 empty] | FADJAR S.
18 | [6 empty] | ( SUPERVISOR )
19
20
TOTAL |  |  | 0 | 0

## 17-09-2019
PT. IRC INOAC INDONESIA
SUB. DEPT. LABORATORIUM
LAPORAN HARIAN CHECK PARTS
PART NAME |  | : WATER HOSE
TEST OLEH |  | : PRIYONO
NO. | ITEM | LOT | JML JENIS MASALAH |  | DATA TES
| CODE | COMP’D | BURSTING LOW | CRACK | BP | CR | DILAPORKAN OLEH
1 | F-300 | 170919/1-23 |  |  | 2.27 | No crack
2 | F-300 | 170919/3-12 |  |  | 2.33 | No crack
3
4
5
6 | [6 empty] | PRIYONO
7 | [6 empty] | (PELAKSANA TEST)
8
9
10
11
12 | [6 empty] | DIKETAHUI OLEH,
13
14
15
16
17 | [6 empty] | FADJAR S.
18 | [6 empty] | ( SUPERVISOR )
19
20
TOTAL |  |  | 0 | 0

## 16-09-2019
PT. IRC INOAC INDONESIA
SUB. DEPT. LABORATORIUM
LAPORAN HARIAN CHECK PARTS
PART NAME |  | : WATER HOSE
TEST OLEH |  | : PRIYONO
NO. | ITEM | LOT | JML JENIS MASALAH |  | DATA TES
| CODE | COMP’D | BURSTING LOW | CRACK | BP | CR | DILAPORKAN OLEH
1 | F-300 | 160919/1-5 |  |  | 2.25 | No crack
2 | F-300 | 160919/3-5 |  |  | 2.26 | No crack
3 | F-300 | 160919/3-13 |  |  | 2.29 | No crack
4
5
6 | [6 empty] | PRIYONO
7 | [6 empty] | (PELAKSANA TEST)
8
9
10
11
12 | [6 empty] | DIKETAHUI OLEH,
13
14
15
16
17 | [6 empty] | FADJAR S.
18 | [6 empty] | ( SUPERVISOR )
19
20
TOTAL |  |  | 0 | 0

## 14-09-2019
PT. IRC INOAC INDONESIA
SUB. DEPT. LABORATORIUM
LAPORAN HARIAN CHECK PARTS
PART NAME |  | : WATER HOSE
TEST OLEH |  | : PRIYONO
NO. | ITEM | LOT | JML JENIS MASALAH |  | DATA TES
| CODE | COMP’D | BURSTING LOW | CRACK | BP | CR | DILAPORKAN OLEH
1 | F-300 | 140919/1-9 |  |  | 2.16 | No crack
2 | F-300 | 140919/1-18 |  |  | 2.24 | No crack
3 | F-300 | 140919/3-18 |  |  | 2.43 | No crack
4
5
6 | [6 empty] | PRIYONO
7 | [6 empty] | (PELAKSANA TEST)
8
9
10
11
12 | [6 empty] | DIKETAHUI OLEH,
13
14
15
16
17 | [6 empty] | FADJAR S.
18 | [6 empty] | ( SUPERVISOR )
19
20
TOTAL |  |  | 0 | 0

## 13-09-2019
PT. IRC INOAC INDONESIA
SUB. DEPT. LABORATORIUM
LAPORAN HARIAN CHECK PARTS
PART NAME |  | : WATER HOSE
TEST OLEH |  | : PRIYONO
NO. | ITEM | LOT | JML JENIS MASALAH |  | DATA TES
| CODE | COMP’D | BURSTING LOW | CRACK | BP | CR | DILAPORKAN OLEH
1 | F-300 | 130919/1-3 |  |  | 2.21 | No crack
2 | F-300 | 130919/3-2 |  |  | 2.29 | No crack
3 | F-300 | 130919/3-26 |  |  | 2.23 | No crack
4
5
6 | [6 empty] | PRIYONO
7 | [6 empty] | (PELAKSANA TEST)
8
9
10
11
12 | [6 empty] | DIKETAHUI OLEH,
13
14
15
16
17 | [6 empty] | FADJAR S.
18 | [6 empty] | ( SUPERVISOR )
19
20
TOTAL |  |  | 0 | 0

## 12-09-2019
PT. IRC INOAC INDONESIA
SUB. DEPT. LABORATORIUM
LAPORAN HARIAN CHECK PARTS
PART NAME |  | : WATER HOSE
TEST OLEH |  | : PRIYONO
NO. | ITEM | LOT | JML JENIS MASALAH |  | DATA TES
| CODE | COMP’D | BURSTING LOW | CRACK | BP | CR | DILAPORKAN OLEH
1
2
3
4
5
6 | [6 empty] | PRIYONO
7 | [6 empty] | (PELAKSANA TEST)
8
9
10
11
12 | [6 empty] | DIKETAHUI OLEH,
13
14
15
16
17 | [6 empty] | FADJAR S.
18 | [6 empty] | ( SUPERVISOR )
19
20
TOTAL |  |  | 0 | 0

## 11-09-2019
PT. IRC INOAC INDONESIA
SUB. DEPT. LABORATORIUM
LAPORAN HARIAN CHECK PARTS
PART NAME |  | : WATER HOSE
TEST OLEH |  | : PRIYONO
NO. | ITEM | LOT | JML JENIS MASALAH |  | DATA TES
| CODE | COMP’D | BURSTING LOW | CRACK | BP | CR | DILAPORKAN OLEH
1 | F-300 | 110919/1-2 |  |  | 2.29 | No crack
2 | F-300 | 110919/2-9 |  |  | 2.2 | No crack
3
4
5
6 | [6 empty] | PRIYONO
7 | [6 empty] | (PELAKSANA TEST)
8
9
10
11
12 | [6 empty] | DIKETAHUI OLEH,
13
14
15
16
17 | [6 empty] | FADJAR S.
18 | [6 empty] | ( SUPERVISOR )
19
20
TOTAL |  |  | 0 | 0

## 10-09-2019
PT. IRC INOAC INDONESIA
SUB. DEPT. LABORATORIUM
LAPORAN HARIAN CHECK PARTS
PART NAME |  | : WATER HOSE
TEST OLEH |  | : PRIYONO
NO. | ITEM | LOT | JML JENIS MASALAH |  | DATA TES
| CODE | COMP’D | BURSTING LOW | CRACK | BP | CR | DILAPORKAN OLEH
1 | F-300 | 100919/1-19 |  |  | 2.26 | No crack
2 | F-300 | 100919/2-10 |  |  | 2.29 | No crack
3 | F-300 | 100919/3-6 |  |  | 2.33 | No crack
4
5
6 | [6 empty] | PRIYONO
7 | [6 empty] | (PELAKSANA TEST)
8
9
10
11
12 | [6 empty] | DIKETAHUI OLEH,
13
14
15
16
17 | [6 empty] | FADJAR S.
18 | [6 empty] | ( SUPERVISOR )
19
20
TOTAL |  |  | 0 | 0

## 09-09-2019
PT. IRC INOAC INDONESIA
SUB. DEPT. LABORATORIUM
LAPORAN HARIAN CHECK PARTS
PART NAME |  | : WATER HOSE
TEST OLEH |  | : PRIYONO
NO. | ITEM | LOT | JML JENIS MASALAH |  | DATA TES
| CODE | COMP’D | BURSTING LOW | CRACK | BP | CR | DILAPORKAN OLEH
1 | F-300 | 090919/1-8 | 1 |  | 2.1 | No crack
2 | F-300 | 090919/2-11 |  |  | 2.16 | No crack
3 | F-300 | 090919/3-2 |  |  | 2.29 | No crack
4
5
6 | [6 empty] | PRIYONO
7 | [6 empty] | (PELAKSANA TEST)
8
9
10
11
12 | [6 empty] | DIKETAHUI OLEH,
13
14
15
16
17 | [6 empty] | FADJAR S.
18 | [6 empty] | ( SUPERVISOR )
19
20
TOTAL |  |  | 1 | 0

## 07-09-2019
PT. IRC INOAC INDONESIA
SUB. DEPT. LABORATORIUM
LAPORAN HARIAN CHECK PARTS
PART NAME |  | : WATER HOSE
TEST OLEH |  | : PRIYONO
NO. | ITEM | LOT | JML JENIS MASALAH |  | DATA TES
| CODE | COMP’D | BURSTING LOW | CRACK | BP | CR | DILAPORKAN OLEH
1 | F-300 | 070919/1-19 |  |  | 2.26 | No crack
2 | F-300 | 070919/2-5 |  |  | 2.25 | No crack
3 | F-300 | 070919/3-9 |  |  | 2.26 | No crack
4
5
6 | [6 empty] | PRIYONO
7 | [6 empty] | (PELAKSANA TEST)
8
9
10
11
12 | [6 empty] | DIKETAHUI OLEH,
13
14
15
16
17 | [6 empty] | FADJAR S.
18 | [6 empty] | ( SUPERVISOR )
19
20
TOTAL |  |  | 0 | 0

## 06-09-2019
PT. IRC INOAC INDONESIA
SUB. DEPT. LABORATORIUM
LAPORAN HARIAN CHECK PARTS
PART NAME |  | : WATER HOSE
TEST OLEH |  | : PRIYONO
NO. | ITEM | LOT | JML JENIS MASALAH |  | DATA TES
| CODE | COMP’D | BURSTING LOW | CRACK | BP | CR | DILAPORKAN OLEH
1 | F-300 | 060919/1-10 |  |  | 2.27 | No crack
2 | F-300 | 060919/3-9 |  |  | 2.39 | No crack
3
4
5
6 | [6 empty] | PRIYONO
7 | [6 empty] | (PELAKSANA TEST)
8
9
10
11
12 | [6 empty] | DIKETAHUI OLEH,
13
14
15
16
17 | [6 empty] | FADJAR S.
18 | [6 empty] | ( SUPERVISOR )
19
20
TOTAL |  |  | 0 | 0

## 05-09-2019
PT. IRC INOAC INDONESIA
SUB. DEPT. LABORATORIUM
LAPORAN HARIAN CHECK PARTS
PART NAME |  | : WATER HOSE
TEST OLEH |  | : PRIYONO
NO. | ITEM | LOT | JML JENIS MASALAH |  | DATA TES
| CODE | COMP’D | BURSTING LOW | CRACK | BP | CR | DILAPORKAN OLEH
1 | F-300 | 050919/1-11 |  |  | 2.45 | No crack
2 | F-300 | 050919/2-14 |  |  | 2.27 | No crack
3 | F-300 | 050919/3-13 | 1 |  | 1.95 | Crack
4
5
6 | [6 empty] | PRIYONO
7 | [6 empty] | (PELAKSANA TEST)
8
9
10
11
12 | [6 empty] | DIKETAHUI OLEH,
13
14
15
16
17 | [6 empty] | FADJAR S.
18 | [6 empty] | ( SUPERVISOR )
19
20
TOTAL |  |  | 1 | 0

## 04-09-2019
PT. IRC INOAC INDONESIA
SUB. DEPT. LABORATORIUM
LAPORAN HARIAN CHECK PARTS
PART NAME |  | : WATER HOSE
TEST OLEH |  | : PRIYONO
NO. | ITEM | LOT | JML JENIS MASALAH |  | DATA TES
| CODE | COMP’D | BURSTING LOW | CRACK | BP | CR | DILAPORKAN OLEH
1 | F-300 | 040319/1-15 |  |  | 2.37 | No crack
2 | F-300 | 040319/3-3 |  |  | 2.19 | No crack
3
4
5
6 | [6 empty] | PRIYONO
7 | [6 empty] | (PELAKSANA TEST)
8
9
10
11
12 | [6 empty] | DIKETAHUI OLEH,
13
14
15
16
17 | [6 empty] | FADJAR S.
18 | [6 empty] | ( SUPERVISOR )
19
20
TOTAL |  |  | 0 | 0

## 03-09-2019
PT. IRC INOAC INDONESIA
SUB. DEPT. LABORATORIUM
LAPORAN HARIAN CHECK PARTS
PART NAME |  | : WATER HOSE
TEST OLEH |  | : PRIYONO
NO. | ITEM | LOT | JML JENIS MASALAH |  | DATA TES
| CODE | COMP’D | BURSTING LOW | CRACK | BP | CR | DILAPORKAN OLEH
1 | F-300 | 030919/1-6 | 1 |  | 2.12 | No crack
2 | F-300 | 030919/2-12 | 1 |  | 2 | Crack
3 | F-300 | 030919/3-16 |  |  | 2.36 | No crack
4
5
6 | [6 empty] | PRIYONO
7 | [6 empty] | (PELAKSANA TEST)
8
9
10
11
12 | [6 empty] | DIKETAHUI OLEH,
13
14
15
16
17 | [6 empty] | FADJAR S.
18 | [6 empty] | ( SUPERVISOR )
19
20
TOTAL |  |  | 2 | 0

## 02-09-2019
PT. IRC INOAC INDONESIA
SUB. DEPT. LABORATORIUM
LAPORAN HARIAN CHECK PARTS
PART NAME |  | : WATER HOSE
TEST OLEH |  | : PRIYONO
NO. | ITEM | LOT | JML JENIS MASALAH |  | DATA TES
| CODE | COMP’D | BURSTING LOW | CRACK | BP | CR | DILAPORKAN OLEH
1 | F-300 | 020919/1-5 |  |  | 2.3 | No crack
2 | F-300 | 020919/2-16 |  |  | 2.16 | No crack
3 | F-300 | 020919/3-27 |  |  | 2.24 | No crack
4
5
6 | [6 empty] | PRIYONO
7 | [6 empty] | (PELAKSANA TEST)
8
9
10
11
12 | [6 empty] | DIKETAHUI OLEH,
13
14
15
16
17 | [6 empty] | FADJAR S.
18 | [6 empty] | ( SUPERVISOR )
19
20
TOTAL |  |  | 0 | 0