## Sheet1
| hardness | tensile | elongation | sg | bursting | crack
0 | 70 | 124 | 427 | 1.24 | 2.29 | No crack
1 | 71 | 134 | 483 | 1.25 | 2.46 | No crack
2 | 69 | 117 | 406 | 1.25 | 2.26 | No crack
3 | 71 | 114 | 408 | 1.26 | 2.31 | No crack
4 | 69 | 117 | 384 | 1.24 | 2.29 | No crack
5 | 69 | 113 | 387 | 1.26 | 2.25 | No crack
6 | 70 | 123 | 386 | 1.25 | 2.25 | No crack
7 | 69 | 123 | 391 | 1.24 | 2.29 | No crack
8 | 71 | 114 | 428 | 1.27 | 2.28 | No crack
9 | 70 | 101 | 373 | 1.27 | 2.16 | No crack
10 | 68 | 123 | 399 | 1.25 | 2.19 | No crack
11 | 69 | 126 | 367 | 1.28 | 2.21 | Crack
12 | 69 | 131 | 458 | 1.27 | 2.4 | No crack
13 | 73 | 104 | 308 | 1.24 | 2 | No crack
14 | 68 | 124 | 387 | 1.26 | 2.16 | No crack
15 | 68 | 118 | 391 | 1.27 | 2.25 | No crack
16 | 70 | 123 | 367 | 1.24 | 2.21 | No crack
17 | 71 | 128 | 479 | 1.26 | 2.38 | No crack
18 | 71 | 132 | 473 | 1.25 | 2.39 | No crack
19 | 67 | 118 | 424 | 1.27 | 2.22 | No crack
20 | 70 | 125 | 369 | 1.25 | 2.21 | No crack
21 | 70 | 122 | 373 | 1.26 | 2.22 | No crack
22 | 70 | 126 | 371 | 1.24 | 2.3 | No crack
23 | 72 | 121 | 400 | 1.24 | 2.34 | No crack
24 | 69 | 116 | 433 | 1.27 | 2.26 | No crack
25 | 72 | 114 | 366 | 1.26 | 2.22 | No crack
26 | 71 | 125 | 430 | 1.26 | 2.31 | No crack
27 | 69 | 122 | 370 | 1.25 | 2.25 | No crack
28 | 70 | 127 | 410 | 1.23 | 2.32 | No crack
29 | 72 | 120 | 443 | 1.25 | 2.36 | No crack
30 | 73 | 108 | 329 | 1.27 | 2.13 | No crack
31 | 72 | 108 | 334 | 1.26 | 2.1 | Crack
32 | 69 | 123 | 424 | 1.25 | 2.35 | No crack
33 | 70 | 115 | 398 | 1.26 | 2.31 | No crack
34 | 69 | 123 | 382 | 1.27 | 2.21 | No crack
35 | 70 | 119 | 432 | 1.27 | 2.33 | No crack
36 | 69 | 120 | 412 | 1.26 | 2.35 | No crack
37 | 68 | 112 | 365 | 1.26 | 2.19 | No crack
38 | 72 | 109 | 341 | 1.26 | 2.1 | No crack
39 | 67 | 122 | 399 | 1.26 | 2.25 | No crack
40 | 73 | 103 | 304 | 1.25 | 1.97 | No crack
41 | 67 | 110 | 373 | 1.27 | 2.22 | No crack
42 | 70 | 118 | 446 | 1.27 | 2.26 | No crack
43 | 70 | 128 | 445 | 1.29 | 2.34 | No crack
44 | 69 | 110 | 417 | 1.26 | 2.29 | No crack
45 | 68 | 112 | 390 | 1.25 | 2.26 | Crack
46 | 71 | 109 | 387 | 1.26 | 2.22 | No crack
47 | 70 | 119 | 429 | 1.27 | 2.24 | No crack
48 | 71 | 121 | 411 | 1.26 | 2.32 | No crack
49 | 69 | 136 | 484 | 1.27 | 2.52 | No crack
50 | 73 | 111 | 340 | 1.25 | 2.11 | No crack
51 | 71 | 128 | 408 | 1.25 | 2.34 | No crack
52 | 73 | 110 | 345 | 1.25 | 2.1 | No crack
53 | 68 | 115 | 355 | 1.26 | 2.19 | No crack
54 | 70 | 117 | 424 | 1.26 | 2.29 | No crack
55 | 69 | 121 | 388 | 1.27 | 2.3 | No crack
56 | 70 | 114 | 447 | 1.25 | 2.26 | No crack
57 | 69 | 125 | 444 | 1.27 | 2.38 | No crack
58 | 71 | 130 | 445 | 1.28 | 2.32 | No crack
59 | 71 | 116 | 375 | 1.26 | 2.22 | No crack
60 | 70 | 117 | 379 | 1.26 | 2.3 | No crack
61 | 71 | 117 | 420 | 1.24 | 2.23 | No crack
62 | 70 | 118 | 438 | 1.27 | 2.22 | No crack
63 | 71 | 138 | 488 | 1.24 | 2.47 | No crack
64 | 67 | 109 | 366 | 1.26 | 2.19 | No crack
65 | 71 | 124 | 419 | 1.24 | 2.3 | No crack
66 | 70 | 120 | 436 | 1.23 | 2.22 | No crack
67 | 71 | 129 | 439 | 1.25 | 2.28 | No crack
68 | 69 | 121 | 427 | 1.26 | 2.23 | No crack
69 | 73 | 101 | 308 | 1.25 | 1.99 | No crack
70 | 69 | 135 | 472 | 1.28 | 2.45 | No crack
71 | 70 | 129 | 428 | 1.28 | 2.3 | No crack
72 | 68 | 115 | 374 | 1.25 | 2.27 | No crack
73 | 67 | 117 | 383 | 1.26 | 2.2 | No crack
74 | 71 | 131 | 423 | 1.24 | 2.35 | No crack
75 | 69 | 130 | 444 | 1.25 | 2.37 | No crack
76 | 71 | 131 | 483 | 1.28 | 2.43 | No crack
77 | 71 | 134 | 477 | 1.26 | 2.44 | No crack
78 | 73 | 101 | 308 | 1.26 | 2 | No crack
79 | 69 | 125 | 393 | 1.28 | 2.31 | No crack
80 | 71 | 128 | 422 | 1.27 | 2.36 | No crack
81 | 67 | 117 | 353 | 1.23 | 2.18 | No crack
82 | 70 | 136 | 487 | 1.24 | 2.49 | No crack
83 | 71 | 114 | 397 | 1.25 | 2.24 | No crack
84 | 71 | 117 | 374 | 1.27 | 2.25 | No crack
85 | 72 | 116 | 448 | 1.26 | 2.27 | No crack
86 | 70 | 124 | 409 | 1.27 | 2.27 | No crack
87 | 71 | 120 | 370 | 1.27 | 2.31 | No crack
88 | 70 | 109 | 346 | 1.26 | 2.17 | No crack
89 | 70 | 127 | 449 | 1.25 | 2.39 | No crack
90 | 72 | 129 | 473 | 1.24 | 2.42 | No crack
91 | 69 | 112 | 366 | 1.25 | 2.18 | No crack
92 | 69 | 115 | 374 | 1.26 | 2.28 | No crack
93 | 71 | 126 | 403 | 1.26 | 2.31 | No crack
94 | 68 | 118 | 421 | 1.24 | 2.24 | No crack
95 | 70 | 111 | 423 | 1.25 | 2.23 | Crack
96 | 70 | 120 | 442 | 1.27 | 2.34 | No crack
97 | 70 | 127 | 428 | 1.26 | 2.31 | No crack
98 | 69 | 130 | 483 | 1.28 | 2.43 | No crack
99 | 69 | 117 | 395 | 1.26 | 2.21 | No crack
100 | 72 | 116 | 426 | 1.25 | 2.29 | No crack
101 | 69 | 128 | 406 | 1.25 | 2.33 | No crack
102 | 71 | 125 | 406 | 1.27 | 2.32 | No crack
103 | 73 | 104 | 340 | 1.26 | 2.1 | Crack
104 | 69 | 125 | 425 | 1.27 | 2.37 | No crack
105 | 70 | 117 | 374 | 1.25 | 2.26 | No crack
106 | 73 | 101 | 308 | 1.25 | 2.01 | No crack
107 | 69 | 132 | 439 | 1.27 | 2.37 | No crack
108 | 70 | 125 | 443 | 1.25 | 2.36 | No crack
109 | 69 | 127 | 409 | 1.28 | 2.34 | No crack
110 | 71 | 130 | 466 | 1.25 | 2.41 | No crack
111 | 71 | 127 | 439 | 1.25 | 2.28 | No crack
112 | 70 | 116 | 363 | 1.25 | 2.26 | No crack
113 | 71 | 135 | 445 | 1.28 | 2.38 | No crack
114 | 67 | 112 | 360 | 1.25 | 2.16 | No crack
115 | 71 | 113 | 384 | 1.26 | 2.2 | No crack
116 | 68 | 112 | 378 | 1.25 | 2.18 | No crack
117 | 71 | 118 | 428 | 1.26 | 2.22 | No crack
118 | 67 | 111 | 414 | 1.27 | 2.27 | No crack
119 | 69 | 128 | 402 | 1.28 | 2.34 | No crack
120 | 67 | 120 | 405 | 1.24 | 2.24 | No crack
121 | 70 | 102 | 351 | 1.26 | 2.17 | No crack
122 | 69 | 120 | 380 | 1.28 | 2.27 | No crack
123 | 69 | 131 | 408 | 1.27 | 2.26 | No crack
124 | 67 | 120 | 356 | 1.27 | 2.19 | No crack
125 | 68 | 118 | 415 | 1.25 | 2.26 | No crack
126 | 71 | 122 | 360 | 1.25 | 2.21 | No crack
127 | 70 | 107 | 345 | 1.25 | 2.15 | No crack
128 | 69 | 125 | 444 | 1.29 | 2.38 | No crack
129 | 69 | 128 | 420 | 1.25 | 2.36 | No crack
130 | 71 | 116 | 381 | 1.27 | 2.27 | No crack
131 | 70 | 114 | 394 | 1.25 | 2.22 | No crack
132 | 70 | 123 | 429 | 1.24 | 2.35 | No crack
133 | 70 | 129 | 474 | 1.25 | 2.45 | No crack
134 | 71 | 115 | 397 | 1.26 | 2.31 | No crack
135 | 70 | 120 | 444 | 1.27 | 2.34 | No crack
136 | 70 | 119 | 410 | 1.23 | 2.26 | No crack
137 | 70 | 120 | 391 | 1.24 | 2.3 | No crack
138 | 71 | 123 | 402 | 1.25 | 2.33 | No crack
139 | 70 | 105 | 342 | 1.25 | 2.15 | No crack
140 | 69 | 128 | 441 | 1.25 | 2.38 | No crack
141 | 72 | 107 | 328 | 1.27 | 2.08 | Crack
142 | 71 | 122 | 400 | 1.28 | 2.29 | No crack
143 | 71 | 116 | 419 | 1.26 | 2.28 | No crack
144 | 69 | 116 | 393 | 1.27 | 2.23 | No crack
145 | 72 | 107 | 327 | 1.26 | 2.06 | No crack
146 | 73 | 103 | 313 | 1.26 | 1.98 | No crack
147 | 70 | 118 | 399 | 1.26 | 2.25 | No crack
148 | 73 | 105 | 322 | 1.25 | 2.04 | Crack
149 | 73 | 109 | 337 | 1.26 | 2.12 | No crack
150 | 70 | 119 | 425 | 1.28 | 2.28 | No crack
151 | 72 | 116 | 381 | 1.26 | 2.26 | No crack
152 | 71 | 134 | 485 | 1.28 | 2.47 | No crack
153 | 69 | 123 | 434 | 1.25 | 2.3 | No crack
154 | 71 | 122 | 427 | 1.27 | 2.23 | No crack
155 | 71 | 122 | 367 | 1.26 | 2.27 | No crack
156 | 70 | 122 | 434 | 1.25 | 2.36 | No crack
157 | 69 | 113 | 389 | 1.26 | 2.21 | No crack
158 | 70 | 120 | 412 | 1.28 | 2.33 | No crack
159 | 73 | 101 | 323 | 1.26 | 2.04 | No crack
160 | 69 | 118 | 405 | 1.26 | 2.3 | No crack
161 | 69 | 122 | 381 | 1.24 | 2.2 | No crack
162 | 71 | 113 | 374 | 1.26 | 2.25 | No crack
163 | 69 | 135 | 488 | 1.24 | 2.46 | No crack
164 | 71 | 117 | 368 | 1.26 | 2.17 | No crack
165 | 69 | 111 | 368 | 1.25 | 2.19 | No crack
166 | 67 | 112 | 408 | 1.25 | 2.25 | No crack
167 | 70 | 112 | 371 | 1.26 | 2.23 | No crack
168 | 70 | 121 | 378 | 1.27 | 2.29 | No crack
169 | 72 | 120 | 415 | 1.25 | 2.25 | No crack
170 | 69 | 135 | 448 | 1.28 | 2.41 | No crack
171 | 72 | 102 | 327 | 1.26 | 2.08 | Crack
172 | 71 | 118 | 409 | 1.26 | 2.32 | No crack
173 | 68 | 127 | 356 | 1.25 | 2.2 | Crack
174 | 72 | 113 | 440 | 1.25 | 2.23 | No crack
175 | 72 | 116 | 386 | 1.26 | 2.29 | No crack
176 | 69 | 122 | 404 | 1.28 | 2.35 | No crack
177 | 70 | 134 | 461 | 1.28 | 2.4 | No crack
178 | 67 | 122 | 453 | 1.26 | 2.33 | No crack
179 | 72 | 120 | 365 | 1.27 | 2.2 | No crack
180 | 71 | 124 | 391 | 1.27 | 2.32 | No crack
181 | 72 | 122 | 375 | 1.26 | 2.21 | No crack
182 | 69 | 129 | 478 | 1.25 | 2.42 | No crack
183 | 71 | 116 | 448 | 1.26 | 2.28 | No crack
184 | 73 | 107 | 334 | 1.27 | 2.07 | No crack
185 | 69 | 118 | 400 | 1.25 | 2.3 | No crack
186 | 72 | 115 | 374 | 1.27 | 2.18 | No crack
187 | 70 | 128 | 415 | 1.26 | 2.32 | No crack
188 | 70 | 119 | 422 | 1.24 | 2.32 | No crack
189 | 69 | 121 | 390 | 1.25 | 2.28 | No crack
190 | 70 | 116 | 379 | 1.26 | 2.21 | No crack
191 | 72 | 105 | 333 | 1.26 | 2.09 | No crack
192 | 69 | 120 | 402 | 1.27 | 2.29 | No crack
193 | 71 | 120 | 449 | 1.24 | 2.28 | No crack
194 | 69 | 122 | 435 | 1.24 | 2.34 | No crack
195 | 71 | 128 | 478 | 1.24 | 2.43 | No crack
196 | 73 | 106 | 308 | 1.26 | 2.03 | No crack
197 | 68 | 115 | 402 | 1.26 | 2.24 | No crack
198 | 72 | 118 | 420 | 1.26 | 2.36 | No crack
199 | 71 | 117 | 447 | 1.25 | 2.29 | No crack
200 | 70 | 112 | 389 | 1.25 | 2.24 | No crack
201 | 70 | 123 | 442 | 1.27 | 2.27 | No crack
202 | 70 | 124 | 367 | 1.25 | 2.27 | No crack
203 | 71 | 122 | 401 | 1.24 | 2.34 | No crack
204 | 70 | 115 | 370 | 1.25 | 2.29 | No crack
205 | 70 | 130 | 427 | 1.28 | 2.28 | No crack
206 | 70 | 130 | 434 | 1.26 | 2.37 | No crack
207 | 70 | 114 | 405 | 1.26 | 2.22 | No crack
208 | 71 | 116 | 437 | 1.26 | 2.32 | No crack
209 | 70 | 115 | 383 | 1.26 | 2.24 | No crack
210 | 71 | 128 | 457 | 1.26 | 2.39 | No crack
211 | 69 | 123 | 405 | 1.25 | 2.28 | No crack
212 | 70 | 121 | 427 | 1.28 | 2.36 | No crack
213 | 69 | 133 | 416 | 1.25 | 2.37 | No crack
214 | 71 | 116 | 391 | 1.25 | 2.28 | No crack
215 | 69 | 128 | 422 | 1.28 | 2.37 | No crack
216 | 70 | 120 | 448 | 1.24 | 2.34 | No crack
217 | 73 | 103 | 312 | 1.27 | 1.98 | Crack
218 | 69 | 117 | 404 | 1.26 | 2.27 | No crack
219 | 68 | 106 | 364 | 1.26 | 2.2 | No crack
220 | 70 | 132 | 423 | 1.25 | 2.36 | No crack
221 | 69 | 117 | 381 | 1.26 | 2.19 | No crack
222 | 69 | 125 | 437 | 1.27 | 2.33 | No crack
223 | 69 | 123 | 399 | 1.25 | 2.35 | No crack
224 | 68 | 111 | 363 | 1.25 | 2.16 | No crack
225 | 68 | 109 | 406 | 1.27 | 2.27 | No crack
226 | 69 | 123 | 413 | 1.28 | 2.27 | No crack
227 | 70 | 122 | 376 | 1.25 | 2.2 | No crack
228 | 70 | 118 | 397 | 1.28 | 2.33 | No crack
229 | 67 | 112 | 347 | 1.26 | 2.17 | No crack
230 | 68 | 110 | 418 | 1.26 | 2.27 | No crack
231 | 69 | 116 | 370 | 1.27 | 2.21 | No crack
232 | 71 | 107 | 361 | 1.26 | 2.21 | No crack
233 | 70 | 135 | 478 | 1.26 | 2.45 | No crack
234 | 71 | 125 | 427 | 1.28 | 2.37 | No crack
235 | 72 | 125 | 406 | 1.26 | 2.25 | No crack
236 | 70 | 123 | 373 | 1.28 | 2.26 | No crack
237 | 70 | 124 | 423 | 1.26 | 2.28 | No crack
238 | 69 | 124 | 393 | 1.27 | 2.35 | No crack
239 | 70 | 121 | 421 | 1.27 | 2.3 | No crack
240 | 70 | 129 | 409 | 1.24 | 2.28 | No crack
241 | 73 | 108 | 325 | 1.25 | 2.11 | No crack
242 | 71 | 115 | 388 | 1.26 | 2.29 | No crack
243 | 69 | 130 | 478 | 1.25 | 2.45 | No crack
244 | 71 | 121 | 422 | 1.26 | 2.35 | No crack
245 | 68 | 121 | 385 | 1.28 | 2.3 | No crack
246 | 72 | 111 | 334 | 1.27 | 2.13 | No crack
247 | 70 | 116 | 369 | 1.25 | 2.16 | No crack
248 | 70 | 116 | 374 | 1.23 | 2.21 | No crack
249 | 71 | 136 | 484 | 1.24 | 2.5 | No crack
250 | 70 | 126 | 421 | 1.25 | 2.29 | No crack
251 | 72 | 109 | 372 | 1.27 | 2.16 | No crack
252 | 69 | 116 | 439 | 1.27 | 2.31 | No crack
253 | 71 | 120 | 372 | 1.24 | 2.21 | No crack
254 | 70 | 114 | 372 | 1.26 | 2.22 | No crack
255 | 72 | 114 | 437 | 1.25 | 2.22 | No crack
256 | 69 | 110 | 408 | 1.25 | 2.27 | No crack
257 | 69 | 112 | 369 | 1.26 | 2.21 | No crack
258 | 70 | 126 | 445 | 1.25 | 2.36 | No crack
259 | 69 | 115 | 418 | 1.27 | 2.24 | Crack
260 | 68 | 114 | 377 | 1.25 | 2.24 | No crack
261 | 72 | 112 | 378 | 1.27 | 2.18 | No crack
262 | 72 | 127 | 390 | 1.28 | 2.2 | No crack
263 | 72 | 106 | 338 | 1.24 | 2.13 | No crack
264 | 72 | 124 | 443 | 1.25 | 2.26 | No crack
265 | 73 | 108 | 349 | 1.25 | 2.14 | No crack
266 | 69 | 136 | 485 | 1.25 | 2.49 | No crack
267 | 68 | 125 | 381 | 1.24 | 2.2 | No crack
268 | 71 | 116 | 425 | 1.27 | 2.31 | No crack
269 | 69 | 133 | 480 | 1.27 | 2.4 | No crack
270 | 71 | 128 | 416 | 1.28 | 2.35 | No crack
271 | 70 | 126 | 409 | 1.24 | 2.2 | No crack
272 | 73 | 100 | 319 | 1.27 | 2.04 | Crack
273 | 70 | 135 | 481 | 1.27 | 2.43 | No crack
274 | 68 | 129 | 478 | 1.28 | 2.38 | No crack
275 | 69 | 129 | 417 | 1.28 | 2.35 | No crack
276 | 73 | 104 | 338 | 1.26 | 2.12 | No crack
277 | 70 | 130 | 429 | 1.28 | 2.31 | No crack
278 | 70 | 124 | 403 | 1.25 | 2.35 | No crack
279 | 71 | 129 | 440 | 1.27 | 2.41 | No crack
280 | 72 | 119 | 435 | 1.24 | 2.34 | No crack
281 | 70 | 125 | 432 | 1.26 | 2.38 | No crack
282 | 67 | 113 | 386 | 1.26 | 2.18 | No crack
283 | 68 | 121 | 396 | 1.28 | 2.34 | No crack
284 | 68 | 113 | 354 | 1.26 | 2.17 | No crack
285 | 73 | 119 | 442 | 1.24 | 2.31 | No crack
286 | 72 | 124 | 399 | 1.27 | 2.27 | No crack
287 | 69 | 108 | 354 | 1.26 | 2.16 | No crack
288 | 69 | 136 | 483 | 1.26 | 2.46 | No crack
289 | 67 | 119 | 409 | 1.25 | 2.26 | No crack
290 | 67 | 119 | 424 | 1.28 | 2.22 | No crack
291 | 68 | 126 | 382 | 1.28 | 2.21 | No crack
292 | 73 | 103 | 312 | 1.26 | 2.03 | Crack
293 | 71 | 114 | 409 | 1.27 | 2.28 | No crack
294 | 73 | 100 | 310 | 1.27 | 2 | Crack
295 | 72 | 105 | 322 | 1.25 | 2.14 | No crack
296 | 68 | 113 | 388 | 1.25 | 2.22 | No crack
297 | 69 | 108 | 401 | 1.27 | 2.21 | No crack
298 | 72 | 105 | 343 | 1.25 | 2.09 | No crack
299 | 70 | 122 | 418 | 1.27 | 2.36 | No crack
300 | 69 | 136 | 486 | 1.27 | 2.51 | No crack
301 | 71 | 122 | 416 | 1.25 | 2.37 | No crack
302 | 68 | 118 | 381 | 1.27 | 2.23 | No crack
303 | 72 | 107 | 332 | 1.26 | 2.11 | No crack
304 | 70 | 116 | 370 | 1.27 | 2.25 | No crack
305 | 72 | 122 | 367 | 1.24 | 2.18 | No crack
306 | 69 | 128 | 440 | 1.24 | 2.39 | No crack
307 | 71 | 126 | 381 | 1.25 | 2.29 | No crack
308 | 70 | 124 | 405 | 1.24 | 2.33 | No crack
309 | 73 | 102 | 309 | 1.25 | 1.99 | Crack
310 | 71 | 132 | 475 | 1.25 | 2.45 | No crack
311 | 67 | 112 | 369 | 1.25 | 2.2 | No crack
312 | 69 | 124 | 420 | 1.24 | 2.34 | No crack
313 | 67 | 120 | 411 | 1.26 | 2.26 | No crack
314 | 71 | 118 | 406 | 1.24 | 2.22 | No crack
315 | 69 | 130 | 405 | 1.25 | 2.28 | No crack
316 | 71 | 121 | 421 | 1.27 | 2.32 | No crack
317 | 67 | 111 | 375 | 1.27 | 2.16 | No crack
318 | 70 | 121 | 360 | 1.26 | 2.2 | No crack
319 | 70 | 134 | 474 | 1.25 | 2.38 | No crack
320 | 69 | 124 | 357 | 1.27 | 2.2 | No crack
321 | 72 | 110 | 338 | 1.26 | 2.12 | No crack
322 | 69 | 118 | 440 | 1.26 | 2.29 | No crack
323 | 70 | 126 | 439 | 1.26 | 2.36 | No crack
324 | 69 | 127 | 422 | 1.28 | 2.37 | No crack
325 | 71 | 131 | 433 | 1.26 | 2.35 | No crack
326 | 72 | 107 | 326 | 1.27 | 2.12 | No crack
327 | 72 | 121 | 392 | 1.26 | 2.24 | No crack
328 | 69 | 123 | 433 | 1.23 | 2.36 | No crack
329 | 70 | 128 | 399 | 1.24 | 2.33 | No crack
330 | 71 | 115 | 362 | 1.26 | 2.2 | No crack
331 | 71 | 123 | 393 | 1.26 | 2.19 | No crack
332 | 70 | 121 | 372 | 1.26 | 2.24 | No crack
333 | 72 | 101 | 315 | 1.27 | 1.97 | No crack
334 | 71 | 118 | 380 | 1.23 | 2.24 | No crack
335 | 72 | 123 | 388 | 1.28 | 2.24 | No crack
336 | 70 | 128 | 395 | 1.26 | 2.32 | No crack
337 | 69 | 123 | 385 | 1.27 | 2.22 | No crack
338 | 72 | 116 | 381 | 1.26 | 2.25 | No crack
339 | 68 | 119 | 364 | 1.24 | 2.18 | Crack
340 | 70 | 135 | 471 | 1.26 | 2.4 | No crack
341 | 72 | 123 | 420 | 1.27 | 2.23 | No crack
342 | 69 | 122 | 411 | 1.25 | 2.34 | No crack
343 | 68 | 110 | 353 | 1.25 | 2.2 | No crack
344 | 70 | 120 | 408 | 1.28 | 2.22 | No crack
345 | 70 | 118 | 392 | 1.27 | 2.3 | No crack
346 | 69 | 128 | 398 | 1.29 | 2.3 | No crack
347 | 70 | 128 | 412 | 1.27 | 2.34 | No crack
348 | 71 | 130 | 448 | 1.28 | 2.4 | No crack
349 | 71 | 127 | 441 | 1.27 | 2.34 | No crack
350 | 67 | 120 | 367 | 1.25 | 2.21 | No crack
351 | 67 | 122 | 381 | 1.27 | 2.21 | No crack
352 | 70 | 124 | 408 | 1.28 | 2.35 | No crack
353 | 70 | 125 | 421 | 1.27 | 2.33 | No crack
354 | 73 | 114 | 334 | 1.26 | 2.13 | No crack
355 | 68 | 125 | 407 | 1.24 | 2.25 | No crack
356 | 70 | 122 | 442 | 1.24 | 2.27 | No crack
357 | 71 | 135 | 470 | 1.28 | 2.45 | No crack
358 | 71 | 129 | 478 | 1.24 | 2.45 | No crack
359 | 73 | 104 | 327 | 1.27 | 2.11 | No crack
360 | 68 | 112 | 399 | 1.23 | 2.22 | No crack
361 | 70 | 125 | 436 | 1.27 | 2.33 | No crack
362 | 71 | 122 | 379 | 1.28 | 2.29 | No crack
363 | 72 | 109 | 345 | 1.25 | 2.1 | No crack
364 | 71 | 112 | 389 | 1.25 | 2.19 | No crack
365 | 72 | 112 | 348 | 1.25 | 2.14 | No crack
366 | 70 | 120 | 435 | 1.26 | 2.36 | No crack
367 | 70 | 113 | 382 | 1.26 | 2.25 | No crack
368 | 68 | 114 | 381 | 1.26 | 2.2 | No crack
369 | 69 | 134 | 450 | 1.24 | 2.4 | No crack
370 | 67 | 110 | 399 | 1.27 | 2.21 | No crack
371 | 69 | 120 | 395 | 1.23 | 2.29 | No crack
372 | 70 | 111 | 407 | 1.26 | 2.28 | No crack
373 | 72 | 102 | 322 | 1.27 | 2.08 | No crack
374 | 70 | 135 | 480 | 1.27 | 2.42 | No crack
375 | 71 | 134 | 487 | 1.27 | 2.46 | No crack
376 | 70 | 114 | 419 | 1.26 | 2.31 | No crack
377 | 67 | 112 | 400 | 1.26 | 2.24 | No crack
378 | 72 | 109 | 337 | 1.25 | 2.1 | No crack
379 | 70 | 116 | 396 | 1.26 | 2.24 | No crack
380 | 69 | 110 | 377 | 1.27 | 2.24 | No crack
381 | 73 | 106 | 330 | 1.25 | 2.05 | No crack
382 | 69 | 127 | 434 | 1.26 | 2.33 | No crack
383 | 70 | 127 | 429 | 1.24 | 2.34 | No crack
384 | 70 | 112 | 382 | 1.25 | 2.18 | No crack
385 | 71 | 134 | 483 | 1.26 | 2.46 | No crack
386 | 73 | 107 | 332 | 1.26 | 2.1 | No crack
387 | 70 | 128 | 443 | 1.26 | 2.37 | No crack
388 | 69 | 114 | 410 | 1.25 | 2.32 | No crack
389 | 72 | 110 | 335 | 1.27 | 2.11 | No crack
390 | 69 | 132 | 480 | 1.27 | 2.45 | No crack
391 | 71 | 123 | 389 | 1.29 | 2.32 | No crack
392 | 67 | 116 | 414 | 1.25 | 2.27 | No crack
393 | 72 | 118 | 413 | 1.26 | 2.23 | No crack
394 | 67 | 118 | 401 | 1.27 | 2.22 | No crack
395 | 72 | 111 | 337 | 1.25 | 2.12 | No crack
396 | 73 | 110 | 326 | 1.27 | 2.13 | No crack
397 | 67 | 119 | 381 | 1.28 | 2.26 | No crack
398 | 72 | 115 | 428 | 1.25 | 2.22 | No crack
399 | 68 | 109 | 348 | 1.23 | 2.15 | No crack
400 | 70 | 117 | 364 | 1.25 | 2.2 | No crack
401 | 69 | 123 | 452 | 1.29 | 2.33 | No crack
402 | 71 | 124 | 419 | 1.24 | 2.33 | No crack
403 | 72 | 125 | 408 | 1.24 | 2.23 | No crack
404 | 72 | 120 | 368 | 1.29 | 2.17 | No crack
405 | 71 | 126 | 431 | 1.28 | 2.37 | No crack
406 | 69 | 114 | 358 | 1.25 | 2.21 | No crack
407 | 71 | 123 | 415 | 1.26 | 2.36 | No crack
408 | 68 | 118 | 389 | 1.25 | 2.24 | No crack
409 | 70 | 133 | 472 | 1.24 | 2.43 | No crack
410 | 68 | 114 | 369 | 1.27 | 2.2 | No crack
411 | 69 | 114 | 351 | 1.25 | 2.17 | No crack
412 | 72 | 112 | 408 | 1.25 | 2.24 | No crack
413 | 71 | 115 | 386 | 1.26 | 2.2 | No crack
414 | 71 | 122 | 360 | 1.27 | 2.19 | No crack
415 | 68 | 122 | 404 | 1.27 | 2.33 | No crack
416 | 69 | 115 | 357 | 1.26 | 2.2 | No crack
417 | 71 | 123 | 449 | 1.25 | 2.34 | No crack
418 | 69 | 118 | 434 | 1.26 | 2.33 | No crack
419 | 69 | 122 | 406 | 1.25 | 2.35 | No crack
420 | 72 | 117 | 389 | 1.26 | 2.26 | No crack
421 | 68 | 119 | 375 | 1.28 | 2.19 | No crack
422 | 70 | 108 | 374 | 1.25 | 2.19 | No crack
423 | 73 | 102 | 330 | 1.27 | 2.08 | No crack
424 | 67 | 113 | 398 | 1.25 | 2.23 | No crack
425 | 69 | 131 | 473 | 1.26 | 2.42 | No crack
426 | 73 | 100 | 312 | 1.25 | 2 | No crack
427 | 69 | 113 | 360 | 1.26 | 2.18 | No crack
428 | 69 | 116 | 381 | 1.25 | 2.3 | No crack
429 | 68 | 120 | 384 | 1.26 | 2.22 | No crack
430 | 67 | 124 | 387 | 1.26 | 2.25 | No crack
431 | 71 | 117 | 413 | 1.26 | 2.25 | No crack
432 | 71 | 112 | 381 | 1.27 | 2.25 | No crack
433 | 71 | 124 | 466 | 1.26 | 2.4 | No crack
434 | 67 | 121 | 424 | 1.24 | 2.22 | No crack
435 | 70 | 119 | 425 | 1.28 | 2.28 | No crack
436 | 69 | 117 | 445 | 1.26 | 2.28 | No crack
437 | 71 | 121 | 412 | 1.25 | 2.29 | No crack
438 | 67 | 121 | 382 | 1.25 | 2.2 | No crack
439 | 73 | 108 | 335 | 1.27 | 2.12 | No crack
440 | 70 | 118 | 376 | 1.28 | 2.24 | No crack
441 | 67 | 115 | 401 | 1.26 | 2.25 | No crack
442 | 68 | 135 | 490 | 1.28 | 2.46 | No crack
443 | 71 | 112 | 381 | 1.26 | 2.26 | No crack
444 | 70 | 122 | 399 | 1.24 | 2.25 | No crack
445 | 72 | 104 | 346 | 1.26 | 2.11 | No crack
446 | 70 | 136 | 490 | 1.28 | 2.52 | No crack
447 | 71 | 128 | 452 | 1.28 | 2.39 | No crack
448 | 71 | 110 | 429 | 1.26 | 2.24 | No crack
449 | 67 | 112 | 350 | 1.27 | 2.18 | No crack
450 | 69 | 125 | 351 | 1.29 | 2.2 | No crack
451 | 69 | 130 | 418 | 1.27 | 2.33 | No crack
452 | 73 | 103 | 346 | 1.25 | 2.1 | No crack
453 | 69 | 111 | 346 | 1.27 | 2.14 | No crack
454 | 70 | 121 | 412 | 1.24 | 2.33 | No crack
455 | 70 | 117 | 410 | 1.24 | 2.29 | No crack
456 | 73 | 104 | 319 | 1.27 | 2.04 | Crack
457 | 71 | 134 | 444 | 1.24 | 2.41 | No crack
458 | 70 | 126 | 445 | 1.28 | 2.3 | No crack
459 | 70 | 126 | 364 | 1.25 | 2.22 | No crack
460 | 70 | 116 | 349 | 1.25 | 2.17 | No crack
461 | 69 | 131 | 482 | 1.25 | 2.44 | No crack
462 | 70 | 126 | 377 | 1.26 | 2.29 | No crack
463 | 72 | 114 | 364 | 1.25 | 2.17 | No crack
464 | 71 | 117 | 376 | 1.25 | 2.19 | No crack
465 | 71 | 119 | 424 | 1.28 | 2.29 | No crack
466 | 70 | 131 | 444 | 1.28 | 2.41 | No crack
467 | 71 | 112 | 356 | 1.25 | 2.19 | No crack
468 | 70 | 122 | 382 | 1.26 | 2.25 | No crack
469 | 73 | 101 | 301 | 1.26 | 1.99 | Crack
470 | 71 | 126 | 401 | 1.25 | 2.27 | No crack
471 | 71 | 124 | 433 | 1.24 | 2.29 | No crack
472 | 69 | 117 | 378 | 1.25 | 2.27 | No crack
473 | 70 | 121 | 426 | 1.24 | 2.35 | No crack
474 | 69 | 130 | 397 | 1.24 | 2.33 | No crack
475 | 71 | 131 | 452 | 1.25 | 2.4 | No crack
476 | 68 | 126 | 372 | 1.24 | 2.24 | No crack
477 | 73 | 102 | 315 | 1.25 | 2.05 | Crack
478 | 71 | 128 | 463 | 1.25 | 2.38 | No crack
479 | 72 | 102 | 312 | 1.26 | 2.04 | No crack
480 | 69 | 125 | 405 | 1.28 | 2.31 | No crack
481 | 70 | 120 | 416 | 1.24 | 2.36 | No crack
482 | 73 | 109 | 340 | 1.25 | 2.12 | No crack
483 | 71 | 129 | 466 | 1.26 | 2.4 | No crack
484 | 71 | 120 | 422 | 1.25 | 2.33 | No crack
485 | 73 | 119 | 385 | 1.25 | 2.29 | No crack
486 | 73 | 103 | 315 | 1.26 | 2.01 | Crack
487 | 71 | 124 | 419 | 1.27 | 2.37 | No crack
488 | 68 | 117 | 397 | 1.26 | 2.22 | No crack
489 | 70 | 124 | 418 | 1.26 | 2.34 | No crack
490 | 71 | 116 | 431 | 1.26 | 2.28 | No crack
491 | 68 | 117 | 394 | 1.26 | 2.24 | No crack
492 | 69 | 124 | 440 | 1.26 | 2.4 | No crack
493 | 70 | 113 | 447 | 1.27 | 2.26 | Crack
494 | 69 | 123 | 430 | 1.28 | 2.25 | No crack
495 | 70 | 113 | 390 | 1.26 | 2.22 | No crack
496 | 71 | 121 | 384 | 1.26 | 2.19 | No crack
497 | 70 | 127 | 441 | 1.27 | 2.31 | No crack
498 | 72 | 104 | 326 | 1.25 | 2.05 | No crack
499 | 69 | 115 | 404 | 1.25 | 2.26 | No crack
500 | 71 | 128 | 401 | 1.27 | 2.35 | No crack
501 | 72 | 123 | 351 | 1.26 | 2.2 | No crack
502 | 71 | 127 | 377 | 1.23 | 2.28 | No crack
503 | 68 | 114 | 416 | 1.25 | 2.25 | No crack
504 | 70 | 118 | 386 | 1.27 | 2.27 | No crack
505 | 69 | 129 | 402 | 1.25 | 2.33 | No crack
506 | 72 | 119 | 404 | 1.28 | 2.25 | No crack
507 | 67 | 117 | 365 | 1.25 | 2.26 | No crack
508 | 71 | 116 | 395 | 1.26 | 2.29 | No crack
509 | 68 | 112 | 361 | 1.27 | 2.16 | No crack
510 | 69 | 116 | 412 | 1.26 | 2.24 | No crack
511 | 69 | 134 | 472 | 1.27 | 2.43 | No crack
512 | 68 | 120 | 369 | 1.28 | 2.21 | No crack
513 | 70 | 121 | 373 | 1.28 | 2.29 | No crack
514 | 68 | 108 | 398 | 1.26 | 2.23 | No crack
515 | 70 | 115 | 382 | 1.25 | 2.29 | No crack
516 | 71 | 115 | 371 | 1.25 | 2.2 | No crack
517 | 69 | 111 | 393 | 1.27 | 2.26 | No crack
518 | 70 | 118 | 381 | 1.28 | 2.29 | No crack
519 | 71 | 124 | 404 | 1.28 | 2.33 | No crack
520 | 72 | 102 | 343 | 1.26 | 2.1 | No crack
521 | 71 | 112 | 345 | 1.27 | 2.16 | No crack
522 | 70 | 122 | 382 | 1.24 | 2.29 | No crack
523 | 69 | 119 | 436 | 1.24 | 2.26 | No crack
524 | 70 | 118 | 403 | 1.23 | 2.25 | No crack
525 | 71 | 122 | 375 | 1.25 | 2.26 | No crack
526 | 68 | 110 | 364 | 1.27 | 2.27 | No crack
527 | 70 | 126 | 461 | 1.24 | 2.39 | No crack
528 | 71 | 134 | 471 | 1.24 | 2.45 | No crack
529 | 69 | 124 | 404 | 1.27 | 2.27 | No crack
530 | 73 | 100 | 302 | 1.27 | 1.95 | Crack
531 | 70 | 129 | 435 | 1.28 | 2.37 | No crack
532 | 70 | 110 | 387 | 1.25 | 2.19 | No crack
533 | 73 | 109 | 325 | 1.26 | 2.12 | No crack
534 | 73 | 102 | 306 | 1.26 | 2 | Crack
535 | 71 | 125 | 440 | 1.24 | 2.36 | No crack
536 | 71 | 118 | 388 | 1.28 | 2.3 | No crack
537 | 67 | 113 | 372 | 1.26 | 2.16 | No crack
538 | 68 | 111 | 427 | 1.26 | 2.24 | No crack
539 | 70 | 135 | 448 | 1.26 | 2.41 | No crack
540 | 69 | 126 | 429 | 1.25 | 2.28 | No crack
541 | 72 | 120 | 364 | 1.28 | 2.2 | No crack
542 | 71 | 122 | 426 | 1.25 | 2.32 | No crack
543 | 72 | 112 | 398 | 1.26 | 2.23 | No crack
544 | 68 | 124 | 369 | 1.24 | 2.19 | No crack
545 | 71 | 111 | 410 | 1.26 | 2.2 | No crack
546 | 71 | 113 | 428 | 1.26 | 2.25 | No crack
547 | 71 | 124 | 437 | 1.23 | 2.31 | No crack
548 | 70 | 122 | 402 | 1.26 | 2.24 | No crack
549 | 71 | 122 | 414 | 1.27 | 2.32 | No crack
550 | 67 | 114 | 387 | 1.26 | 2.24 | No crack
551 | 67 | 121 | 376 | 1.27 | 2.25 | No crack
552 | 73 | 129 | 470 | 1.28 | 2.41 | No crack
553 | 71 | 119 | 436 | 1.25 | 2.29 | No crack
554 | 71 | 122 | 403 | 1.24 | 2.24 | No crack
555 | 73 | 111 | 325 | 1.26 | 2.12 | No crack
556 | 69 | 119 | 412 | 1.28 | 2.34 | No crack
557 | 69 | 118 | 393 | 1.24 | 2.3 | No crack
558 | 68 | 112 | 360 | 1.27 | 2.2 | No crack
559 | 73 | 105 | 322 | 1.27 | 2.05 | No crack
560 | 70 | 123 | 422 | 1.24 | 2.32 | No crack
561 | 72 | 101 | 330 | 1.27 | 2.11 | Crack
562 | 73 | 104 | 324 | 1.27 | 2.06 | No crack
563 | 70 | 119 | 370 | 1.25 | 2.17 | No crack
564 | 71 | 123 | 370 | 1.25 | 2.28 | No crack
565 | 68 | 112 | 384 | 1.27 | 2.26 | No crack
566 | 73 | 102 | 308 | 1.25 | 1.97 | No crack
567 | 69 | 135 | 443 | 1.26 | 2.38 | No crack
568 | 73 | 115 | 336 | 1.26 | 2.12 | No crack
569 | 68 | 126 | 400 | 1.26 | 2.23 | No crack
570 | 70 | 117 | 358 | 1.25 | 2.2 | No crack
571 | 68 | 127 | 366 | 1.23 | 2.21 | No crack
572 | 71 | 134 | 488 | 1.27 | 2.46 | No crack
573 | 71 | 131 | 474 | 1.26 | 2.44 | No crack
574 | 70 | 113 | 393 | 1.27 | 2.21 | No crack
575 | 73 | 101 | 321 | 1.27 | 2.02 | No crack
576 | 70 | 126 | 426 | 1.25 | 2.25 | No crack
577 | 70 | 120 | 368 | 1.25 | 2.26 | No crack
578 | 71 | 124 | 446 | 1.28 | 2.37 | No crack
579 | 68 | 116 | 435 | 1.25 | 2.31 | No crack
580 | 68 | 117 | 435 | 1.25 | 2.26 | No crack
581 | 67 | 112 | 426 | 1.26 | 2.26 | No crack
582 | 71 | 119 | 431 | 1.26 | 2.34 | No crack
583 | 70 | 125 | 439 | 1.23 | 2.36 | No crack
584 | 69 | 128 | 457 | 1.27 | 2.39 | No crack
585 | 71 | 112 | 405 | 1.26 | 2.24 | No crack
586 | 71 | 127 | 381 | 1.26 | 2.26 | No crack
587 | 73 | 101 | 315 | 1.25 | 1.95 | Crack
588 | 69 | 126 | 388 | 1.28 | 2.31 | No crack
589 | 70 | 113 | 413 | 1.25 | 2.23 | No crack
590 | 68 | 114 | 358 | 1.26 | 2.16 | No crack
591 | 70 | 120 | 393 | 1.28 | 2.21 | No crack
592 | 70 | 120 | 438 | 1.27 | 2.29 | No crack
593 | 71 | 113 | 392 | 1.25 | 2.16 | No crack
594 | 71 | 118 | 396 | 1.25 | 2.27 | No crack
595 | 72 | 109 | 330 | 1.25 | 2.08 | No crack
596 | 69 | 107 | 353 | 1.25 | 2.16 | No crack
597 | 69 | 120 | 426 | 1.25 | 2.31 | No crack
598 | 73 | 105 | 320 | 1.26 | 2.01 | Crack
599 | 69 | 109 | 426 | 1.25 | 2.28 | No crack
600 | 69 | 112 | 383 | 1.26 | 2.26 | No crack
601 | 70 | 116 | 409 | 1.25 | 2.27 | No crack
602 | 71 | 120 | 420 | 1.28 | 2.36 | No crack
603 | 70 | 107 | 384 | 1.26 | 2.17 | No crack
604 | 71 | 113 | 402 | 1.25 | 2.23 | No crack
605 | 72 | 126 | 438 | 1.25 | 2.22 | No crack
606 | 71 | 129 | 473 | 1.27 | 2.44 | No crack
607 | 67 | 113 | 418 | 1.27 | 2.22 | No crack
608 | 71 | 112 | 387 | 1.25 | 2.22 | No crack
609 | 69 | 128 | 388 | 1.28 | 2.35 | No crack
610 | 69 | 132 | 471 | 1.24 | 2.42 | No crack
611 | 70 | 123 | 405 | 1.26 | 2.29 | No crack
612 | 69 | 126 | 374 | 1.26 | 2.22 | No crack
613 | 71 | 124 | 385 | 1.25 | 2.2 | No crack
614 | 70 | 120 | 414 | 1.24 | 2.32 | No crack
615 | 69 | 125 | 371 | 1.27 | 2.23 | No crack
616 | 71 | 132 | 470 | 1.25 | 2.42 | No crack
617 | 68 | 112 | 371 | 1.25 | 2.19 | No crack
618 | 71 | 104 | 365 | 1.27 | 2.17 | No crack
619 | 73 | 105 | 321 | 1.25 | 2.03 | No crack
620 | 70 | 121 | 375 | 1.28 | 2.26 | No crack
621 | 72 | 104 | 380 | 1.27 | 2.17 | No crack
622 | 69 | 128 | 415 | 1.24 | 2.37 | No crack
623 | 72 | 101 | 327 | 1.26 | 2.05 | Crack
624 | 73 | 103 | 314 | 1.25 | 1.97 | Crack
625 | 71 | 122 | 422 | 1.24 | 2.37 | No crack
626 | 68 | 127 | 398 | 1.25 | 2.26 | No crack
627 | 71 | 123 | 436 | 1.26 | 2.34 | No crack
628 | 70 | 129 | 477 | 1.28 | 2.42 | No crack
629 | 71 | 112 | 420 | 1.27 | 2.26 | No crack
630 | 71 | 114 | 421 | 1.25 | 2.28 | No crack
631 | 70 | 119 | 378 | 1.28 | 2.18 | Crack
632 | 73 | 104 | 337 | 1.27 | 2.09 | No crack
633 | 70 | 127 | 429 | 1.25 | 2.33 | No crack
634 | 71 | 126 | 412 | 1.25 | 2.23 | No crack
635 | 70 | 114 | 411 | 1.27 | 2.24 | No crack
636 | 70 | 126 | 400 | 1.24 | 2.3 | No crack
637 | 73 | 104 | 335 | 1.27 | 2.06 | Crack
638 | 68 | 120 | 433 | 1.24 | 2.28 | No crack
639 | 69 | 130 | 476 | 1.28 | 2.43 | No crack
640 | 69 | 118 | 387 | 1.28 | 2.27 | No crack
641 | 69 | 128 | 451 | 1.28 | 2.39 | No crack
642 | 71 | 120 | 396 | 1.24 | 2.22 | No crack
643 | 69 | 110 | 414 | 1.27 | 2.26 | No crack
644 | 70 | 118 | 416 | 1.27 | 2.29 | No crack
645 | 71 | 120 | 383 | 1.26 | 2.31 | No crack
646 | 70 | 123 | 403 | 1.26 | 2.28 | No crack
647 | 69 | 130 | 400 | 1.26 | 2.28 | No crack
648 | 73 | 108 | 339 | 1.25 | 2.12 | No crack
649 | 71 | 107 | 386 | 1.25 | 2.22 | No crack
650 | 71 | 114 | 406 | 1.27 | 2.31 | No crack
651 | 70 | 131 | 481 | 1.26 | 2.47 | No crack
652 | 71 | 131 | 459 | 1.26 | 2.39 | No crack
653 | 69 | 118 | 358 | 1.25 | 2.19 | No crack
654 | 72 | 105 | 327 | 1.25 | 2.14 | No crack
655 | 70 | 117 | 377 | 1.25 | 2.27 | No crack
656 | 69 | 111 | 359 | 1.27 | 2.17 | No crack
657 | 71 | 120 | 384 | 1.28 | 2.32 | No crack
658 | 71 | 132 | 420 | 1.24 | 2.35 | No crack
659 | 70 | 125 | 418 | 1.24 | 2.26 | No crack
660 | 69 | 124 | 417 | 1.27 | 2.26 | No crack
661 | 70 | 122 | 443 | 1.28 | 2.34 | No crack
662 | 71 | 119 | 370 | 1.25 | 2.31 | No crack
663 | 68 | 116 | 424 | 1.27 | 2.31 | No crack
664 | 73 | 101 | 309 | 1.27 | 1.96 | Crack
665 | 69 | 118 | 449 | 1.25 | 2.29 | No crack
666 | 67 | 122 | 396 | 1.25 | 2.22 | No crack
667 | 69 | 136 | 489 | 1.28 | 2.47 | No crack
668 | 69 | 121 | 426 | 1.28 | 2.37 | No crack
669 | 67 | 123 | 411 | 1.28 | 2.25 | No crack
670 | 72 | 113 | 363 | 1.27 | 2.22 | No crack
671 | 69 | 122 | 387 | 1.25 | 2.21 | No crack
672 | 71 | 114 | 375 | 1.27 | 2.2 | No crack
673 | 69 | 121 | 427 | 1.27 | 2.36 | No crack
674 | 69 | 122 | 442 | 1.28 | 2.33 | No crack
675 | 71 | 129 | 451 | 1.26 | 2.4 | No crack
676 | 69 | 128 | 467 | 1.24 | 2.39 | No crack
677 | 73 | 103 | 311 | 1.26 | 1.96 | Crack
678 | 71 | 122 | 416 | 1.24 | 2.35 | No crack
679 | 68 | 113 | 425 | 1.27 | 2.24 | No crack
680 | 68 | 113 | 428 | 1.27 | 2.24 | No crack
681 | 70 | 118 | 425 | 1.29 | 2.26 | No crack
682 | 71 | 116 | 387 | 1.27 | 2.24 | No crack
683 | 69 | 122 | 387 | 1.26 | 2.24 | No crack
684 | 72 | 105 | 318 | 1.26 | 2.03 | No crack
685 | 71 | 114 | 368 | 1.26 | 2.19 | No crack
686 | 70 | 124 | 397 | 1.28 | 2.27 | No crack
687 | 71 | 125 | 428 | 1.27 | 2.36 | No crack
688 | 70 | 127 | 463 | 1.27 | 2.38 | No crack
689 | 70 | 135 | 475 | 1.27 | 2.45 | No crack
690 | 69 | 113 | 365 | 1.23 | 2.19 | No crack
691 | 71 | 127 | 439 | 1.24 | 2.32 | No crack
692 | 73 | 107 | 322 | 1.27 | 2.03 | Crack
693 | 70 | 134 | 481 | 1.26 | 2.45 | No crack
694 | 71 | 135 | 470 | 1.27 | 2.41 | No crack
695 | 71 | 117 | 435 | 1.27 | 2.3 | No crack
696 | 70 | 111 | 392 | 1.25 | 2.17 | No crack
697 | 72 | 100 | 339 | 1.27 | 2.14 | Crack
698 | 69 | 117 | 403 | 1.25 | 2.32 | No crack
699 | 68 | 123 | 410 | 1.26 | 2.22 | No crack
700 | 71 | 126 | 377 | 1.27 | 2.2 | Crack
701 | 71 | 132 | 425 | 1.25 | 2.35 | No crack
702 | 69 | 125 | 415 | 1.28 | 2.36 | No crack
703 | 73 | 106 | 333 | 1.26 | 2.13 | No crack
704 | 71 | 125 | 365 | 1.26 | 2.22 | No crack
705 | 69 | 108 | 353 | 1.25 | 2.17 | No crack
706 | 69 | 122 | 426 | 1.24 | 2.29 | No crack
707 | 69 | 131 | 479 | 1.25 | 2.44 | No crack
708 | 71 | 127 | 475 | 1.28 | 2.39 | No crack
709 | 71 | 120 | 439 | 1.24 | 2.36 | No crack
710 | 70 | 129 | 482 | 1.28 | 2.46 | No crack
711 | 72 | 105 | 336 | 1.26 | 2.12 | No crack
712 | 71 | 118 | 448 | 1.24 | 2.3 | No crack
713 | 70 | 118 | 373 | 1.25 | 2.22 | No crack
714 | 72 | 124 | 423 | 1.25 | 2.26 | No crack
715 | 69 | 129 | 475 | 1.23 | 2.43 | No crack
716 | 72 | 103 | 322 | 1.26 | 2.04 | Crack
717 | 71 | 119 | 407 | 1.26 | 2.31 | No crack
718 | 67 | 112 | 382 | 1.27 | 2.19 | No crack
719 | 69 | 118 | 437 | 1.24 | 2.32 | No crack
720 | 72 | 108 | 331 | 1.25 | 2.07 | Crack
721 | 71 | 118 | 424 | 1.24 | 2.3 | No crack
722 | 71 | 122 | 423 | 1.24 | 2.33 | No crack
723 | 69 | 116 | 412 | 1.26 | 2.31 | No crack
724 | 69 | 121 | 378 | 1.24 | 2.29 | No crack
725 | 67 | 117 | 424 | 1.27 | 2.25 | No crack
726 | 70 | 121 | 447 | 1.25 | 2.34 | No crack
727 | 69 | 122 | 373 | 1.26 | 2.28 | No crack
728 | 71 | 123 | 425 | 1.24 | 2.29 | No crack
729 | 71 | 134 | 490 | 1.28 | 2.46 | No crack
730 | 69 | 124 | 397 | 1.25 | 2.31 | No crack
731 | 70 | 115 | 368 | 1.25 | 2.18 | No crack
732 | 67 | 114 | 400 | 1.27 | 2.21 | No crack
733 | 69 | 114 | 404 | 1.26 | 2.26 | No crack
734 | 69 | 116 | 419 | 1.25 | 2.31 | No crack
735 | 70 | 126 | 391 | 1.24 | 2.21 | Crack
736 | 69 | 124 | 368 | 1.28 | 2.26 | No crack
737 | 70 | 121 | 424 | 1.28 | 2.34 | No crack
738 | 70 | 112 | 364 | 1.25 | 2.22 | No crack
739 | 69 | 126 | 421 | 1.24 | 2.37 | No crack
740 | 67 | 118 | 372 | 1.27 | 2.22 | No crack
741 | 70 | 113 | 366 | 1.25 | 2.18 | No crack
742 | 69 | 131 | 475 | 1.24 | 2.45 | No crack
743 | 70 | 118 | 385 | 1.26 | 2.32 | No crack
744 | 72 | 118 | 417 | 1.26 | 2.24 | No crack
745 | 71 | 126 | 421 | 1.26 | 2.23 | No crack
746 | 67 | 111 | 411 | 1.26 | 2.21 | No crack
747 | 70 | 135 | 478 | 1.23 | 2.41 | No crack
748 | 71 | 135 | 490 | 1.25 | 2.47 | No crack
749 | 69 | 131 | 471 | 1.23 | 2.44 | No crack
750 | 69 | 136 | 490 | 1.24 | 2.49 | No crack
751 | 69 | 122 | 377 | 1.24 | 2.28 | No crack
752 | 69 | 120 | 378 | 1.28 | 2.27 | No crack
753 | 68 | 112 | 355 | 1.27 | 2.17 | No crack
754 | 68 | 115 | 386 | 1.26 | 2.26 | No crack
755 | 69 | 124 | 370 | 1.24 | 2.25 | No crack
756 | 69 | 133 | 470 | 1.26 | 2.42 | No crack
757 | 68 | 112 | 380 | 1.25 | 2.24 | No crack
758 | 69 | 117 | 374 | 1.27 | 2.23 | No crack
759 | 69 | 122 | 445 | 1.27 | 2.36 | No crack
760 | 72 | 100 | 321 | 1.26 | 2.05 | Crack
761 | 69 | 123 | 396 | 1.27 | 2.26 | No crack
762 | 69 | 125 | 403 | 1.24 | 2.29 | No crack
763 | 72 | 108 | 333 | 1.26 | 2.1 | Crack
764 | 69 | 121 | 437 | 1.25 | 2.29 | No crack
765 | 70 | 113 | 405 | 1.26 | 2.21 | No crack
766 | 70 | 124 | 421 | 1.25 | 2.28 | No crack
767 | 72 | 100 | 338 | 1.26 | 2.09 | Crack
768 | 71 | 120 | 370 | 1.27 | 2.2 | No crack
769 | 67 | 119 | 403 | 1.25 | 2.26 | No crack
770 | 69 | 127 | 391 | 1.26 | 2.32 | No crack
771 | 69 | 122 | 437 | 1.26 | 2.34 | No crack
772 | 72 | 111 | 380 | 1.27 | 2.24 | No crack
773 | 71 | 120 | 437 | 1.24 | 2.33 | No crack
774 | 70 | 113 | 439 | 1.25 | 2.23 | No crack
775 | 70 | 116 | 360 | 1.25 | 2.21 | No crack
776 | 71 | 129 | 477 | 1.24 | 2.4 | No crack
777 | 71 | 113 | 377 | 1.26 | 2.16 | No crack
778 | 72 | 107 | 346 | 1.26 | 2.14 | No crack
779 | 70 | 120 | 420 | 1.28 | 2.3 | No crack
780 | 67 | 117 | 384 | 1.25 | 2.27 | No crack
781 | 71 | 120 | 395 | 1.27 | 2.21 | No crack
782 | 70 | 114 | 440 | 1.25 | 2.3 | No crack
783 | 73 | 100 | 322 | 1.27 | 2.01 | Crack
784 | 69 | 119 | 384 | 1.24 | 2.29 | No crack
785 | 69 | 120 | 391 | 1.26 | 2.23 | No crack
786 | 69 | 131 | 438 | 1.26 | 2.36 | No crack
787 | 68 | 120 | 388 | 1.24 | 2.21 | No crack
788 | 71 | 121 | 389 | 1.24 | 2.28 | No crack
789 | 69 | 118 | 407 | 1.25 | 2.27 | No crack
790 | 71 | 127 | 465 | 1.27 | 2.4 | No crack
791 | 69 | 129 | 470 | 1.27 | 2.42 | No crack
792 | 72 | 116 | 440 | 1.26 | 2.31 | No crack
793 | 71 | 121 | 414 | 1.28 | 2.31 | No crack
794 | 73 | 103 | 336 | 1.27 | 2.13 | No crack
795 | 71 | 124 | 392 | 1.25 | 2.35 | No crack
796 | 73 | 105 | 333 | 1.25 | 2.11 | No crack
797 | 72 | 123 | 426 | 1.27 | 2.25 | No crack
798 | 71 | 129 | 420 | 1.24 | 2.29 | No crack
799 | 72 | 106 | 312 | 1.26 | 2.04 | Crack
800 | 70 | 126 | 451 | 1.26 | 2.38 | No crack
801 | 69 | 133 | 473 | 1.25 | 2.42 | No crack
802 | 70 | 119 | 381 | 1.28 | 2.18 | No crack
803 | 71 | 124 | 420 | 1.27 | 2.27 | No crack
804 | 70 | 135 | 459 | 1.28 | 2.38 | No crack
805 | 73 | 103 | 334 | 1.25 | 2.06 | Crack
806 | 70 | 128 | 407 | 1.27 | 2.33 | No crack
807 | 73 | 107 | 312 | 1.26 | 2.03 | Crack
808 | 70 | 122 | 381 | 1.24 | 2.23 | No crack
809 | 73 | 118 | 432 | 1.26 | 2.28 | No crack
810 | 68 | 113 | 358 | 1.25 | 2.17 | No crack
811 | 69 | 120 | 383 | 1.27 | 2.19 | No crack
812 | 71 | 101 | 366 | 1.27 | 2.18 | Crack
813 | 73 | 102 | 310 | 1.27 | 2.01 | Crack
814 | 70 | 115 | 362 | 1.27 | 2.19 | No crack
815 | 67 | 119 | 396 | 1.26 | 2.29 | No crack
816 | 69 | 125 | 439 | 1.24 | 2.36 | No crack
817 | 67 | 120 | 415 | 1.26 | 2.26 | No crack
818 | 68 | 108 | 344 | 1.25 | 2.15 | No crack
819 | 69 | 117 | 354 | 1.25 | 2.17 | No crack
820 | 72 | 102 | 410 | 1.24 | 2.17 | No crack
821 | 70 | 117 | 431 | 1.25 | 2.27 | No crack
822 | 73 | 100 | 304 | 1.26 | 1.99 | Crack
823 | 72 | 110 | 331 | 1.26 | 2.13 | No crack
824 | 71 | 136 | 482 | 1.25 | 2.52 | No crack
825 | 72 | 117 | 386 | 1.25 | 2.22 | No crack
826 | 71 | 128 | 399 | 1.26 | 2.32 | No crack
827 | 67 | 122 | 428 | 1.26 | 2.23 | No crack
828 | 70 | 112 | 426 | 1.27 | 2.29 | No crack
829 | 70 | 125 | 426 | 1.26 | 2.28 | No crack
830 | 70 | 117 | 379 | 1.27 | 2.28 | No crack
831 | 72 | 133 | 445 | 1.28 | 2.35 | No crack
832 | 70 | 117 | 435 | 1.25 | 2.26 | No crack
833 | 72 | 107 | 385 | 1.27 | 2.17 | No crack
834 | 67 | 127 | 391 | 1.24 | 2.21 | No crack
835 | 71 | 123 | 413 | 1.28 | 2.27 | No crack
836 | 71 | 117 | 425 | 1.25 | 2.28 | No crack
837 | 70 | 121 | 386 | 1.26 | 2.23 | No crack
838 | 72 | 118 | 384 | 1.26 | 2.25 | No crack
839 | 72 | 110 | 361 | 1.26 | 2.27 | No crack
840 | 70 | 125 | 394 | 1.27 | 2.29 | No crack
841 | 69 | 128 | 407 | 1.27 | 2.29 | No crack
842 | 70 | 120 | 419 | 1.27 | 2.23 | No crack
843 | 71 | 120 | 438 | 1.27 | 2.35 | No crack
844 | 72 | 108 | 327 | 1.27 | 2.11 | No crack
845 | 70 | 121 | 387 | 1.25 | 2.31 | No crack
846 | 69 | 128 | 469 | 1.25 | 2.38 | No crack
847 | 68 | 128 | 445 | 1.27 | 2.38 | No crack
848 | 70 | 120 | 430 | 1.24 | 2.28 | No crack
849 | 72 | 123 | 410 | 1.25 | 2.3 | No crack
850 | 69 | 117 | 434 | 1.26 | 2.28 | No crack
851 | 71 | 131 | 458 | 1.25 | 2.39 | No crack
852 | 70 | 118 | 443 | 1.24 | 2.34 | No crack
853 | 69 | 108 | 345 | 1.25 | 2.15 | No crack
854 | 71 | 119 | 381 | 1.27 | 2.3 | No crack
855 | 70 | 130 | 484 | 1.25 | 2.47 | No crack
856 | 68 | 112 | 361 | 1.26 | 2.22 | No crack
857 | 69 | 117 | 428 | 1.26 | 2.23 | No crack
858 | 70 | 126 | 407 | 1.27 | 2.2 | Crack
859 | 72 | 111 | 350 | 1.26 | 2.14 | No crack
860 | 71 | 119 | 418 | 1.25 | 2.36 | No crack
861 | 72 | 101 | 348 | 1.26 | 2.15 | Crack
862 | 68 | 108 | 413 | 1.26 | 2.2 | No crack
863 | 69 | 118 | 435 | 1.24 | 2.28 | No crack
864 | 67 | 113 | 342 | 1.25 | 2.14 | No crack
865 | 72 | 120 | 363 | 1.25 | 2.2 | No crack
866 | 72 | 109 | 347 | 1.25 | 2.14 | No crack
867 | 69 | 114 | 365 | 1.27 | 2.16 | No crack
868 | 69 | 130 | 442 | 1.27 | 2.37 | No crack
869 | 71 | 119 | 357 | 1.23 | 2.17 | No crack
870 | 68 | 107 | 393 | 1.25 | 2.22 | No crack
871 | 69 | 117 | 451 | 1.26 | 2.3 | No crack
872 | 67 | 113 | 434 | 1.26 | 2.26 | No crack
873 | 72 | 116 | 360 | 1.27 | 2.22 | No crack
874 | 68 | 126 | 418 | 1.27 | 2.23 | No crack
875 | 72 | 112 | 397 | 1.27 | 2.25 | No crack
876 | 70 | 120 | 395 | 1.24 | 2.31 | No crack
877 | 67 | 110 | 431 | 1.26 | 2.29 | No crack
878 | 69 | 124 | 429 | 1.27 | 2.33 | No crack
879 | 70 | 117 | 386 | 1.26 | 2.26 | No crack
880 | 71 | 116 | 416 | 1.27 | 2.3 | No crack
881 | 70 | 135 | 490 | 1.24 | 2.47 | No crack
882 | 71 | 121 | 422 | 1.25 | 2.36 | No crack
883 | 69 | 124 | 390 | 1.28 | 2.29 | No crack
884 | 71 | 120 | 362 | 1.27 | 2.21 | No crack
885 | 69 | 115 | 417 | 1.26 | 2.3 | No crack
886 | 72 | 104 | 303 | 1.26 | 2 | Crack
887 | 67 | 111 | 390 | 1.24 | 2.25 | No crack
888 | 70 | 117 | 385 | 1.26 | 2.25 | No crack
889 | 69 | 115 | 384 | 1.26 | 2.22 | No crack
890 | 70 | 124 | 430 | 1.25 | 2.31 | No crack
891 | 73 | 108 | 313 | 1.26 | 2.04 | No crack
892 | 72 | 102 | 320 | 1.26 | 2.03 | Crack
893 | 72 | 114 | 324 | 1.25 | 2.12 | No crack
894 | 70 | 121 | 386 | 1.25 | 2.28 | No crack
895 | 72 | 107 | 319 | 1.26 | 2.07 | Crack
896 | 72 | 119 | 447 | 1.24 | 2.34 | No crack
897 | 73 | 107 | 318 | 1.26 | 2.03 | Crack
898 | 69 | 120 | 431 | 1.26 | 2.28 | No crack
899 | 73 | 105 | 316 | 1.25 | 1.98 | Crack
900 | 71 | 120 | 449 | 1.28 | 2.26 | No crack
901 | 71 | 133 | 433 | 1.26 | 2.35 | No crack
902 | 72 | 107 | 330 | 1.27 | 2.1 | No crack
903 | 67 | 112 | 384 | 1.26 | 2.19 | No crack
904 | 70 | 127 | 436 | 1.27 | 2.36 | No crack
905 | 71 | 114 | 394 | 1.27 | 2.21 | No crack
906 | 70 | 113 | 391 | 1.25 | 2.21 | No crack
907 | 70 | 112 | 357 | 1.26 | 2.2 | No crack
908 | 71 | 114 | 440 | 1.26 | 2.26 | No crack
909 | 69 | 117 | 396 | 1.26 | 2.24 | No crack
910 | 69 | 119 | 360 | 1.27 | 2.26 | No crack
911 | 70 | 116 | 370 | 1.26 | 2.17 | No crack
912 | 72 | 101 | 315 | 1.26 | 2.04 | No crack
913 | 68 | 111 | 346 | 1.25 | 2.15 | No crack
914 | 71 | 124 | 435 | 1.28 | 2.35 | No crack
915 | 70 | 126 | 394 | 1.27 | 2.25 | No crack
916 | 69 | 122 | 438 | 1.26 | 2.37 | No crack
917 | 71 | 126 | 432 | 1.26 | 2.3 | No crack
918 | 69 | 135 | 481 | 1.24 | 2.46 | No crack
919 | 71 | 132 | 455 | 1.25 | 2.38 | No crack
920 | 70 | 126 | 425 | 1.27 | 2.25 | No crack
921 | 70 | 119 | 404 | 1.24 | 2.22 | No crack
922 | 70 | 111 | 379 | 1.27 | 2.25 | No crack
923 | 70 | 120 | 392 | 1.26 | 2.29 | No crack
924 | 69 | 110 | 376 | 1.27 | 2.22 | No crack
925 | 69 | 109 | 415 | 1.25 | 2.2 | No crack
926 | 70 | 114 | 380 | 1.25 | 2.31 | No crack
927 | 73 | 105 | 317 | 1.27 | 2.01 | No crack
928 | 69 | 129 | 398 | 1.25 | 2.33 | No crack
929 | 70 | 123 | 438 | 1.27 | 2.37 | No crack
930 | 72 | 106 | 341 | 1.26 | 2.09 | Crack
931 | 70 | 127 | 414 | 1.26 | 2.28 | No crack
932 | 71 | 123 | 402 | 1.26 | 2.26 | No crack
933 | 70 | 112 | 379 | 1.26 | 2.18 | No crack
934 | 70 | 118 | 426 | 1.28 | 2.25 | No crack
935 | 68 | 122 | 392 | 1.24 | 2.23 | No crack
936 | 70 | 134 | 475 | 1.27 | 2.44 | No crack
937 | 68 | 116 | 375 | 1.27 | 2.23 | No crack
938 | 68 | 115 | 369 | 1.25 | 2.21 | No crack
939 | 69 | 121 | 447 | 1.27 | 2.33 | No crack
940 | 70 | 122 | 408 | 1.28 | 2.31 | No crack
941 | 70 | 135 | 490 | 1.26 | 2.46 | No crack
942 | 71 | 129 | 403 | 1.25 | 2.29 | No crack
943 | 70 | 130 | 388 | 1.25 | 2.27 | No crack
944 | 70 | 136 | 485 | 1.26 | 2.49 | No crack
945 | 70 | 122 | 430 | 1.24 | 2.32 | No crack
946 | 72 | 108 | 326 | 1.25 | 2.12 | No crack
947 | 72 | 115 | 401 | 1.26 | 2.27 | No crack
948 | 68 | 126 | 379 | 1.24 | 2.26 | No crack
949 | 68 | 107 | 369 | 1.26 | 2.16 | No crack
950 | 70 | 123 | 391 | 1.26 | 2.28 | No crack
951 | 72 | 103 | 345 | 1.26 | 2.11 | No crack
952 | 70 | 128 | 422 | 1.23 | 2.36 | No crack
953 | 71 | 110 | 391 | 1.25 | 2.26 | No crack
954 | 71 | 114 | 401 | 1.25 | 2.16 | No crack
955 | 71 | 120 | 390 | 1.28 | 2.32 | No crack
956 | 72 | 125 | 422 | 1.25 | 2.25 | No crack
957 | 70 | 117 | 376 | 1.27 | 2.32 | No crack
958 | 73 | 110 | 334 | 1.24 | 2.1 | No crack
959 | 70 | 109 | 375 | 1.27 | 2.16 | No crack
960 | 70 | 110 | 437 | 1.26 | 2.28 | No crack
961 | 73 | 106 | 338 | 1.27 | 2.1 | Crack
962 | 71 | 119 | 434 | 1.28 | 2.27 | No crack
963 | 70 | 130 | 483 | 1.25 | 2.46 | No crack