## Sheet1
| hardness | tensile | elongation | sg
0 | 70 | 124 | 427 | 1.24
1 | 71 | 134 | 483 | 1.25
2 | 69 | 117 | 406 | 1.25
3 | 71 | 114 | 408 | 1.26
4 | 69 | 117 | 384 | 1.24
5 | 69 | 113 | 387 | 1.26
6 | 70 | 123 | 386 | 1.25
7 | 69 | 123 | 391 | 1.24
8 | 71 | 114 | 428 | 1.27
9 | 70 | 101 | 373 | 1.27
10 | 68 | 123 | 399 | 1.25
11 | 69 | 126 | 367 | 1.28
12 | 69 | 131 | 458 | 1.27
13 | 73 | 104 | 308 | 1.24
14 | 68 | 124 | 387 | 1.26
15 | 68 | 118 | 391 | 1.27
16 | 70 | 123 | 367 | 1.24
17 | 71 | 128 | 479 | 1.26
18 | 71 | 132 | 473 | 1.25
19 | 67 | 118 | 424 | 1.27
20 | 70 | 125 | 369 | 1.25
21 | 70 | 122 | 373 | 1.26
22 | 70 | 126 | 371 | 1.24
23 | 72 | 121 | 400 | 1.24
24 | 69 | 116 | 433 | 1.27
25 | 72 | 114 | 366 | 1.26
26 | 71 | 125 | 430 | 1.26
27 | 69 | 122 | 370 | 1.25
28 | 70 | 127 | 410 | 1.23
29 | 72 | 120 | 443 | 1.25
30 | 73 | 108 | 329 | 1.27
31 | 72 | 108 | 334 | 1.26
32 | 69 | 123 | 424 | 1.25
33 | 70 | 115 | 398 | 1.26
34 | 69 | 123 | 382 | 1.27
35 | 70 | 119 | 432 | 1.27
36 | 69 | 120 | 412 | 1.26
37 | 68 | 112 | 365 | 1.26
38 | 72 | 109 | 341 | 1.26
39 | 67 | 122 | 399 | 1.26
40 | 73 | 103 | 304 | 1.25
41 | 67 | 110 | 373 | 1.27
42 | 70 | 118 | 446 | 1.27
43 | 70 | 128 | 445 | 1.29
44 | 69 | 110 | 417 | 1.26
45 | 68 | 112 | 390 | 1.25
46 | 71 | 109 | 387 | 1.26
47 | 70 | 119 | 429 | 1.27
48 | 71 | 121 | 411 | 1.26
49 | 69 | 136 | 484 | 1.27
50 | 73 | 111 | 340 | 1.25
51 | 71 | 128 | 408 | 1.25
52 | 73 | 110 | 345 | 1.25
53 | 68 | 115 | 355 | 1.26
54 | 70 | 117 | 424 | 1.26
55 | 69 | 121 | 388 | 1.27
56 | 70 | 114 | 447 | 1.25
57 | 69 | 125 | 444 | 1.27
58 | 71 | 130 | 445 | 1.28
59 | 71 | 116 | 375 | 1.26
60 | 70 | 117 | 379 | 1.26
61 | 71 | 117 | 420 | 1.24
62 | 70 | 118 | 438 | 1.27
63 | 71 | 138 | 488 | 1.24
64 | 67 | 109 | 366 | 1.26
65 | 71 | 124 | 419 | 1.24
66 | 70 | 120 | 436 | 1.23
67 | 71 | 129 | 439 | 1.25
68 | 69 | 121 | 427 | 1.26
69 | 73 | 101 | 308 | 1.25
70 | 69 | 135 | 472 | 1.28
71 | 70 | 129 | 428 | 1.28
72 | 68 | 115 | 374 | 1.25
73 | 67 | 117 | 383 | 1.26
74 | 71 | 131 | 423 | 1.24
75 | 69 | 130 | 444 | 1.25
76 | 71 | 131 | 483 | 1.28
77 | 71 | 134 | 477 | 1.26
78 | 73 | 101 | 308 | 1.26
79 | 69 | 125 | 393 | 1.28
80 | 71 | 128 | 422 | 1.27
81 | 67 | 117 | 353 | 1.23
82 | 70 | 136 | 487 | 1.24
83 | 71 | 114 | 397 | 1.25
84 | 71 | 117 | 374 | 1.27
85 | 72 | 116 | 448 | 1.26
86 | 70 | 124 | 409 | 1.27
87 | 71 | 120 | 370 | 1.27
88 | 70 | 109 | 346 | 1.26
89 | 70 | 127 | 449 | 1.25
90 | 72 | 129 | 473 | 1.24
91 | 69 | 112 | 366 | 1.25
92 | 69 | 115 | 374 | 1.26
93 | 71 | 126 | 403 | 1.26
94 | 68 | 118 | 421 | 1.24
95 | 70 | 111 | 423 | 1.25
96 | 70 | 120 | 442 | 1.27
97 | 70 | 127 | 428 | 1.26
98 | 69 | 130 | 483 | 1.28
99 | 69 | 117 | 395 | 1.26
100 | 72 | 116 | 426 | 1.25
101 | 69 | 128 | 406 | 1.25
102 | 71 | 125 | 406 | 1.27
103 | 73 | 104 | 340 | 1.26
104 | 69 | 125 | 425 | 1.27
105 | 70 | 117 | 374 | 1.25
106 | 73 | 101 | 308 | 1.25
107 | 69 | 132 | 439 | 1.27
108 | 70 | 125 | 443 | 1.25
109 | 69 | 127 | 409 | 1.28
110 | 71 | 130 | 466 | 1.25
111 | 71 | 127 | 439 | 1.25
112 | 70 | 116 | 363 | 1.25
113 | 71 | 135 | 445 | 1.28
114 | 67 | 112 | 360 | 1.25
115 | 71 | 113 | 384 | 1.26
116 | 68 | 112 | 378 | 1.25
117 | 71 | 118 | 428 | 1.26
118 | 67 | 111 | 414 | 1.27
119 | 69 | 128 | 402 | 1.28
120 | 67 | 120 | 405 | 1.24
121 | 70 | 102 | 351 | 1.26
122 | 69 | 120 | 380 | 1.28
123 | 69 | 131 | 408 | 1.27
124 | 67 | 120 | 356 | 1.27
125 | 68 | 118 | 415 | 1.25
126 | 71 | 122 | 360 | 1.25
127 | 70 | 107 | 345 | 1.25
128 | 69 | 125 | 444 | 1.29
129 | 69 | 128 | 420 | 1.25
130 | 71 | 116 | 381 | 1.27
131 | 70 | 114 | 394 | 1.25
132 | 70 | 123 | 429 | 1.24
133 | 70 | 129 | 474 | 1.25
134 | 71 | 115 | 397 | 1.26
135 | 70 | 120 | 444 | 1.27
136 | 70 | 119 | 410 | 1.23
137 | 70 | 120 | 391 | 1.24
138 | 71 | 123 | 402 | 1.25
139 | 70 | 105 | 342 | 1.25
140 | 69 | 128 | 441 | 1.25
141 | 72 | 107 | 328 | 1.27
142 | 71 | 122 | 400 | 1.28
143 | 71 | 116 | 419 | 1.26
144 | 69 | 116 | 393 | 1.27
145 | 72 | 107 | 327 | 1.26
146 | 73 | 103 | 313 | 1.26
147 | 70 | 118 | 399 | 1.26
148 | 73 | 105 | 322 | 1.25
149 | 73 | 109 | 337 | 1.26
150 | 70 | 119 | 425 | 1.28
151 | 72 | 116 | 381 | 1.26
152 | 71 | 134 | 485 | 1.28
153 | 69 | 123 | 434 | 1.25
154 | 71 | 122 | 427 | 1.27
155 | 71 | 122 | 367 | 1.26
156 | 70 | 122 | 434 | 1.25
157 | 69 | 113 | 389 | 1.26
158 | 70 | 120 | 412 | 1.28
159 | 73 | 101 | 323 | 1.26
160 | 69 | 118 | 405 | 1.26
161 | 69 | 122 | 381 | 1.24
162 | 71 | 113 | 374 | 1.26
163 | 69 | 135 | 488 | 1.24
164 | 71 | 117 | 368 | 1.26
165 | 69 | 111 | 368 | 1.25
166 | 67 | 112 | 408 | 1.25
167 | 70 | 112 | 371 | 1.26
168 | 70 | 121 | 378 | 1.27
169 | 72 | 120 | 415 | 1.25
170 | 69 | 135 | 448 | 1.28
171 | 72 | 102 | 327 | 1.26
172 | 71 | 118 | 409 | 1.26
173 | 68 | 127 | 356 | 1.25
174 | 72 | 113 | 440 | 1.25
175 | 72 | 116 | 386 | 1.26
176 | 69 | 122 | 404 | 1.28
177 | 70 | 134 | 461 | 1.28
178 | 67 | 122 | 453 | 1.26
179 | 72 | 120 | 365 | 1.27
180 | 71 | 124 | 391 | 1.27
181 | 72 | 122 | 375 | 1.26
182 | 69 | 129 | 478 | 1.25
183 | 71 | 116 | 448 | 1.26
184 | 73 | 107 | 334 | 1.27
185 | 69 | 118 | 400 | 1.25
186 | 72 | 115 | 374 | 1.27
187 | 70 | 128 | 415 | 1.26
188 | 70 | 119 | 422 | 1.24
189 | 69 | 121 | 390 | 1.25
190 | 70 | 116 | 379 | 1.26
191 | 72 | 105 | 333 | 1.26
192 | 69 | 120 | 402 | 1.27
193 | 71 | 120 | 449 | 1.24
194 | 69 | 122 | 435 | 1.24
195 | 71 | 128 | 478 | 1.24
196 | 73 | 106 | 308 | 1.26
197 | 68 | 115 | 402 | 1.26
198 | 72 | 118 | 420 | 1.26
199 | 71 | 117 | 447 | 1.25
200 | 70 | 112 | 389 | 1.25
201 | 70 | 123 | 442 | 1.27
202 | 70 | 124 | 367 | 1.25
203 | 71 | 122 | 401 | 1.24
204 | 70 | 115 | 370 | 1.25
205 | 70 | 130 | 427 | 1.28
206 | 70 | 130 | 434 | 1.26
207 | 70 | 114 | 405 | 1.26
208 | 71 | 116 | 437 | 1.26
209 | 70 | 115 | 383 | 1.26
210 | 71 | 128 | 457 | 1.26
211 | 69 | 123 | 405 | 1.25
212 | 70 | 121 | 427 | 1.28
213 | 69 | 133 | 416 | 1.25
214 | 71 | 116 | 391 | 1.25
215 | 69 | 128 | 422 | 1.28
216 | 70 | 120 | 448 | 1.24
217 | 73 | 103 | 312 | 1.27
218 | 69 | 117 | 404 | 1.26
219 | 68 | 106 | 364 | 1.26
220 | 70 | 132 | 423 | 1.25
221 | 69 | 117 | 381 | 1.26
222 | 69 | 125 | 437 | 1.27
223 | 69 | 123 | 399 | 1.25
224 | 68 | 111 | 363 | 1.25
225 | 68 | 109 | 406 | 1.27
226 | 69 | 123 | 413 | 1.28
227 | 70 | 122 | 376 | 1.25
228 | 70 | 118 | 397 | 1.28
229 | 67 | 112 | 347 | 1.26
230 | 68 | 110 | 418 | 1.26
231 | 69 | 116 | 370 | 1.27
232 | 71 | 107 | 361 | 1.26
233 | 70 | 135 | 478 | 1.26
234 | 71 | 125 | 427 | 1.28
235 | 72 | 125 | 406 | 1.26
236 | 70 | 123 | 373 | 1.28
237 | 70 | 124 | 423 | 1.26
238 | 69 | 124 | 393 | 1.27
239 | 70 | 121 | 421 | 1.27
240 | 70 | 129 | 409 | 1.24
241 | 73 | 108 | 325 | 1.25
242 | 71 | 115 | 388 | 1.26
243 | 69 | 130 | 478 | 1.25
244 | 71 | 121 | 422 | 1.26
245 | 68 | 121 | 385 | 1.28
246 | 72 | 111 | 334 | 1.27
247 | 70 | 116 | 369 | 1.25
248 | 70 | 116 | 374 | 1.23
249 | 71 | 136 | 484 | 1.24
250 | 70 | 126 | 421 | 1.25
251 | 72 | 109 | 372 | 1.27
252 | 69 | 116 | 439 | 1.27
253 | 71 | 120 | 372 | 1.24
254 | 70 | 114 | 372 | 1.26
255 | 72 | 114 | 437 | 1.25
256 | 69 | 110 | 408 | 1.25
257 | 69 | 112 | 369 | 1.26
258 | 70 | 126 | 445 | 1.25
259 | 69 | 115 | 418 | 1.27
260 | 68 | 114 | 377 | 1.25
261 | 72 | 112 | 378 | 1.27
262 | 72 | 127 | 390 | 1.28
263 | 72 | 106 | 338 | 1.24
264 | 72 | 124 | 443 | 1.25
265 | 73 | 108 | 349 | 1.25
266 | 69 | 136 | 485 | 1.25
267 | 68 | 125 | 381 | 1.24
268 | 71 | 116 | 425 | 1.27
269 | 69 | 133 | 480 | 1.27
270 | 71 | 128 | 416 | 1.28
271 | 70 | 126 | 409 | 1.24
272 | 73 | 100 | 319 | 1.27
273 | 70 | 135 | 481 | 1.27
274 | 68 | 129 | 478 | 1.28
275 | 69 | 129 | 417 | 1.28
276 | 73 | 104 | 338 | 1.26
277 | 70 | 130 | 429 | 1.28
278 | 70 | 124 | 403 | 1.25
279 | 71 | 129 | 440 | 1.27
280 | 72 | 119 | 435 | 1.24
281 | 70 | 125 | 432 | 1.26
282 | 67 | 113 | 386 | 1.26
283 | 68 | 121 | 396 | 1.28
284 | 68 | 113 | 354 | 1.26
285 | 73 | 119 | 442 | 1.24
286 | 72 | 124 | 399 | 1.27
287 | 69 | 108 | 354 | 1.26
288 | 69 | 136 | 483 | 1.26
289 | 67 | 119 | 409 | 1.25
290 | 67 | 119 | 424 | 1.28
291 | 68 | 126 | 382 | 1.28
292 | 73 | 103 | 312 | 1.26
293 | 71 | 114 | 409 | 1.27
294 | 73 | 100 | 310 | 1.27
295 | 72 | 105 | 322 | 1.25
296 | 68 | 113 | 388 | 1.25
297 | 69 | 108 | 401 | 1.27
298 | 72 | 105 | 343 | 1.25
299 | 70 | 122 | 418 | 1.27
300 | 69 | 136 | 486 | 1.27
301 | 71 | 122 | 416 | 1.25
302 | 68 | 118 | 381 | 1.27
303 | 72 | 107 | 332 | 1.26
304 | 70 | 116 | 370 | 1.27
305 | 72 | 122 | 367 | 1.24
306 | 69 | 128 | 440 | 1.24
307 | 71 | 126 | 381 | 1.25
308 | 70 | 124 | 405 | 1.24
309 | 73 | 102 | 309 | 1.25
310 | 71 | 132 | 475 | 1.25
311 | 67 | 112 | 369 | 1.25
312 | 69 | 124 | 420 | 1.24
313 | 67 | 120 | 411 | 1.26
314 | 71 | 118 | 406 | 1.24
315 | 69 | 130 | 405 | 1.25
316 | 71 | 121 | 421 | 1.27
317 | 67 | 111 | 375 | 1.27
318 | 70 | 121 | 360 | 1.26
319 | 70 | 134 | 474 | 1.25
320 | 69 | 124 | 357 | 1.27
321 | 72 | 110 | 338 | 1.26
322 | 69 | 118 | 440 | 1.26
323 | 70 | 126 | 439 | 1.26
324 | 69 | 127 | 422 | 1.28
325 | 71 | 131 | 433 | 1.26
326 | 72 | 107 | 326 | 1.27
327 | 72 | 121 | 392 | 1.26
328 | 69 | 123 | 433 | 1.23
329 | 70 | 128 | 399 | 1.24
330 | 71 | 115 | 362 | 1.26
331 | 71 | 123 | 393 | 1.26
332 | 70 | 121 | 372 | 1.26
333 | 72 | 101 | 315 | 1.27
334 | 71 | 118 | 380 | 1.23
335 | 72 | 123 | 388 | 1.28
336 | 70 | 128 | 395 | 1.26
337 | 69 | 123 | 385 | 1.27
338 | 72 | 116 | 381 | 1.26
339 | 68 | 119 | 364 | 1.24
340 | 70 | 135 | 471 | 1.26
341 | 72 | 123 | 420 | 1.27
342 | 69 | 122 | 411 | 1.25
343 | 68 | 110 | 353 | 1.25
344 | 70 | 120 | 408 | 1.28
345 | 70 | 118 | 392 | 1.27
346 | 69 | 128 | 398 | 1.29
347 | 70 | 128 | 412 | 1.27
348 | 71 | 130 | 448 | 1.28
349 | 71 | 127 | 441 | 1.27
350 | 67 | 120 | 367 | 1.25
351 | 67 | 122 | 381 | 1.27
352 | 70 | 124 | 408 | 1.28
353 | 70 | 125 | 421 | 1.27
354 | 73 | 114 | 334 | 1.26
355 | 68 | 125 | 407 | 1.24
356 | 70 | 122 | 442 | 1.24
357 | 71 | 135 | 470 | 1.28
358 | 71 | 129 | 478 | 1.24
359 | 73 | 104 | 327 | 1.27
360 | 68 | 112 | 399 | 1.23
361 | 70 | 125 | 436 | 1.27
362 | 71 | 122 | 379 | 1.28
363 | 72 | 109 | 345 | 1.25
364 | 71 | 112 | 389 | 1.25
365 | 72 | 112 | 348 | 1.25
366 | 70 | 120 | 435 | 1.26
367 | 70 | 113 | 382 | 1.26
368 | 68 | 114 | 381 | 1.26
369 | 69 | 134 | 450 | 1.24
370 | 67 | 110 | 399 | 1.27
371 | 69 | 120 | 395 | 1.23
372 | 70 | 111 | 407 | 1.26
373 | 72 | 102 | 322 | 1.27
374 | 70 | 135 | 480 | 1.27
375 | 71 | 134 | 487 | 1.27
376 | 70 | 114 | 419 | 1.26
377 | 67 | 112 | 400 | 1.26
378 | 72 | 109 | 337 | 1.25
379 | 70 | 116 | 396 | 1.26
380 | 69 | 110 | 377 | 1.27
381 | 73 | 106 | 330 | 1.25
382 | 69 | 127 | 434 | 1.26
383 | 70 | 127 | 429 | 1.24
384 | 70 | 112 | 382 | 1.25
385 | 71 | 134 | 483 | 1.26
386 | 73 | 107 | 332 | 1.26
387 | 70 | 128 | 443 | 1.26
388 | 69 | 114 | 410 | 1.25
389 | 72 | 110 | 335 | 1.27
390 | 69 | 132 | 480 | 1.27
391 | 71 | 123 | 389 | 1.29
392 | 67 | 116 | 414 | 1.25
393 | 72 | 118 | 413 | 1.26
394 | 67 | 118 | 401 | 1.27
395 | 72 | 111 | 337 | 1.25
396 | 73 | 110 | 326 | 1.27
397 | 67 | 119 | 381 | 1.28
398 | 72 | 115 | 428 | 1.25
399 | 68 | 109 | 348 | 1.23
400 | 70 | 117 | 364 | 1.25
401 | 69 | 123 | 452 | 1.29
402 | 71 | 124 | 419 | 1.24
403 | 72 | 125 | 408 | 1.24
404 | 72 | 120 | 368 | 1.29
405 | 71 | 126 | 431 | 1.28
406 | 69 | 114 | 358 | 1.25
407 | 71 | 123 | 415 | 1.26
408 | 68 | 118 | 389 | 1.25
409 | 70 | 133 | 472 | 1.24
410 | 68 | 114 | 369 | 1.27
411 | 69 | 114 | 351 | 1.25
412 | 72 | 112 | 408 | 1.25
413 | 71 | 115 | 386 | 1.26
414 | 71 | 122 | 360 | 1.27
415 | 68 | 122 | 404 | 1.27
416 | 69 | 115 | 357 | 1.26
417 | 71 | 123 | 449 | 1.25
418 | 69 | 118 | 434 | 1.26
419 | 69 | 122 | 406 | 1.25
420 | 72 | 117 | 389 | 1.26
421 | 68 | 119 | 375 | 1.28
422 | 70 | 108 | 374 | 1.25
423 | 73 | 102 | 330 | 1.27
424 | 67 | 113 | 398 | 1.25
425 | 69 | 131 | 473 | 1.26
426 | 73 | 100 | 312 | 1.25
427 | 69 | 113 | 360 | 1.26
428 | 69 | 116 | 381 | 1.25
429 | 68 | 120 | 384 | 1.26
430 | 67 | 124 | 387 | 1.26
431 | 71 | 117 | 413 | 1.26
432 | 71 | 112 | 381 | 1.27
433 | 71 | 124 | 466 | 1.26
434 | 67 | 121 | 424 | 1.24
435 | 70 | 119 | 425 | 1.28
436 | 69 | 117 | 445 | 1.26
437 | 71 | 121 | 412 | 1.25
438 | 67 | 121 | 382 | 1.25
439 | 73 | 108 | 335 | 1.27
440 | 70 | 118 | 376 | 1.28
441 | 67 | 115 | 401 | 1.26
442 | 68 | 135 | 490 | 1.28
443 | 71 | 112 | 381 | 1.26
444 | 70 | 122 | 399 | 1.24
445 | 72 | 104 | 346 | 1.26
446 | 70 | 136 | 490 | 1.28
447 | 71 | 128 | 452 | 1.28
448 | 71 | 110 | 429 | 1.26
449 | 67 | 112 | 350 | 1.27
450 | 69 | 125 | 351 | 1.29
451 | 69 | 130 | 418 | 1.27
452 | 73 | 103 | 346 | 1.25
453 | 69 | 111 | 346 | 1.27
454 | 70 | 121 | 412 | 1.24
455 | 70 | 117 | 410 | 1.24
456 | 73 | 104 | 319 | 1.27
457 | 71 | 134 | 444 | 1.24
458 | 70 | 126 | 445 | 1.28
459 | 70 | 126 | 364 | 1.25
460 | 70 | 116 | 349 | 1.25
461 | 69 | 131 | 482 | 1.25
462 | 70 | 126 | 377 | 1.26
463 | 72 | 114 | 364 | 1.25
464 | 71 | 117 | 376 | 1.25
465 | 71 | 119 | 424 | 1.28
466 | 70 | 131 | 444 | 1.28
467 | 71 | 112 | 356 | 1.25
468 | 70 | 122 | 382 | 1.26
469 | 73 | 101 | 301 | 1.26
470 | 71 | 126 | 401 | 1.25
471 | 71 | 124 | 433 | 1.24
472 | 69 | 117 | 378 | 1.25
473 | 70 | 121 | 426 | 1.24
474 | 69 | 130 | 397 | 1.24
475 | 71 | 131 | 452 | 1.25
476 | 68 | 126 | 372 | 1.24
477 | 73 | 102 | 315 | 1.25
478 | 71 | 128 | 463 | 1.25
479 | 72 | 102 | 312 | 1.26
480 | 69 | 125 | 405 | 1.28
481 | 70 | 120 | 416 | 1.24
482 | 73 | 109 | 340 | 1.25
483 | 71 | 129 | 466 | 1.26
484 | 71 | 120 | 422 | 1.25
485 | 73 | 119 | 385 | 1.25
486 | 73 | 103 | 315 | 1.26
487 | 71 | 124 | 419 | 1.27
488 | 68 | 117 | 397 | 1.26
489 | 70 | 124 | 418 | 1.26
490 | 71 | 116 | 431 | 1.26
491 | 68 | 117 | 394 | 1.26
492 | 69 | 124 | 440 | 1.26
493 | 70 | 113 | 447 | 1.27
494 | 69 | 123 | 430 | 1.28
495 | 70 | 113 | 390 | 1.26
496 | 71 | 121 | 384 | 1.26
497 | 70 | 127 | 441 | 1.27
498 | 72 | 104 | 326 | 1.25
499 | 69 | 115 | 404 | 1.25
500 | 71 | 128 | 401 | 1.27
501 | 72 | 123 | 351 | 1.26
502 | 71 | 127 | 377 | 1.23
503 | 68 | 114 | 416 | 1.25
504 | 70 | 118 | 386 | 1.27
505 | 69 | 129 | 402 | 1.25
506 | 72 | 119 | 404 | 1.28
507 | 67 | 117 | 365 | 1.25
508 | 71 | 116 | 395 | 1.26
509 | 68 | 112 | 361 | 1.27
510 | 69 | 116 | 412 | 1.26
511 | 69 | 134 | 472 | 1.27
512 | 68 | 120 | 369 | 1.28
513 | 70 | 121 | 373 | 1.28
514 | 68 | 108 | 398 | 1.26
515 | 70 | 115 | 382 | 1.25
516 | 71 | 115 | 371 | 1.25
517 | 69 | 111 | 393 | 1.27
518 | 70 | 118 | 381 | 1.28
519 | 71 | 124 | 404 | 1.28
520 | 72 | 102 | 343 | 1.26
521 | 71 | 112 | 345 | 1.27
522 | 70 | 122 | 382 | 1.24
523 | 69 | 119 | 436 | 1.24
524 | 70 | 118 | 403 | 1.23
525 | 71 | 122 | 375 | 1.25
526 | 68 | 110 | 364 | 1.27
527 | 70 | 126 | 461 | 1.24
528 | 71 | 134 | 471 | 1.24
529 | 69 | 124 | 404 | 1.27
530 | 73 | 100 | 302 | 1.27
531 | 70 | 129 | 435 | 1.28
532 | 70 | 110 | 387 | 1.25
533 | 73 | 109 | 325 | 1.26
534 | 73 | 102 | 306 | 1.26
535 | 71 | 125 | 440 | 1.24
536 | 71 | 118 | 388 | 1.28
537 | 67 | 113 | 372 | 1.26
538 | 68 | 111 | 427 | 1.26
539 | 70 | 135 | 448 | 1.26
540 | 69 | 126 | 429 | 1.25
541 | 72 | 120 | 364 | 1.28
542 | 71 | 122 | 426 | 1.25
543 | 72 | 112 | 398 | 1.26
544 | 68 | 124 | 369 | 1.24
545 | 71 | 111 | 410 | 1.26
546 | 71 | 113 | 428 | 1.26
547 | 71 | 124 | 437 | 1.23
548 | 70 | 122 | 402 | 1.26
549 | 71 | 122 | 414 | 1.27
550 | 67 | 114 | 387 | 1.26
551 | 67 | 121 | 376 | 1.27
552 | 73 | 129 | 470 | 1.28
553 | 71 | 119 | 436 | 1.25
554 | 71 | 122 | 403 | 1.24
555 | 73 | 111 | 325 | 1.26
556 | 69 | 119 | 412 | 1.28
557 | 69 | 118 | 393 | 1.24
558 | 68 | 112 | 360 | 1.27
559 | 73 | 105 | 322 | 1.27
560 | 70 | 123 | 422 | 1.24
561 | 72 | 101 | 330 | 1.27
562 | 73 | 104 | 324 | 1.27
563 | 70 | 119 | 370 | 1.25
564 | 71 | 123 | 370 | 1.25
565 | 68 | 112 | 384 | 1.27
566 | 73 | 102 | 308 | 1.25
567 | 69 | 135 | 443 | 1.26
568 | 73 | 115 | 336 | 1.26
569 | 68 | 126 | 400 | 1.26
570 | 70 | 117 | 358 | 1.25
571 | 68 | 127 | 366 | 1.23
572 | 71 | 134 | 488 | 1.27
573 | 71 | 131 | 474 | 1.26
574 | 70 | 113 | 393 | 1.27
575 | 73 | 101 | 321 | 1.27
576 | 70 | 126 | 426 | 1.25
577 | 70 | 120 | 368 | 1.25
578 | 71 | 124 | 446 | 1.28
579 | 68 | 116 | 435 | 1.25
580 | 68 | 117 | 435 | 1.25
581 | 67 | 112 | 426 | 1.26
582 | 71 | 119 | 431 | 1.26
583 | 70 | 125 | 439 | 1.23
584 | 69 | 128 | 457 | 1.27
585 | 71 | 112 | 405 | 1.26
586 | 71 | 127 | 381 | 1.26
587 | 73 | 101 | 315 | 1.25
588 | 69 | 126 | 388 | 1.28
589 | 70 | 113 | 413 | 1.25
590 | 68 | 114 | 358 | 1.26
591 | 70 | 120 | 393 | 1.28
592 | 70 | 120 | 438 | 1.27
593 | 71 | 113 | 392 | 1.25
594 | 71 | 118 | 396 | 1.25
595 | 72 | 109 | 330 | 1.25
596 | 69 | 107 | 353 | 1.25
597 | 69 | 120 | 426 | 1.25
598 | 73 | 105 | 320 | 1.26
599 | 69 | 109 | 426 | 1.25
600 | 69 | 112 | 383 | 1.26
601 | 70 | 116 | 409 | 1.25
602 | 71 | 120 | 420 | 1.28
603 | 70 | 107 | 384 | 1.26
604 | 71 | 113 | 402 | 1.25
605 | 72 | 126 | 438 | 1.25
606 | 71 | 129 | 473 | 1.27
607 | 67 | 113 | 418 | 1.27
608 | 71 | 112 | 387 | 1.25
609 | 69 | 128 | 388 | 1.28
610 | 69 | 132 | 471 | 1.24
611 | 70 | 123 | 405 | 1.26
612 | 69 | 126 | 374 | 1.26
613 | 71 | 124 | 385 | 1.25
614 | 70 | 120 | 414 | 1.24
615 | 69 | 125 | 371 | 1.27
616 | 71 | 132 | 470 | 1.25
617 | 68 | 112 | 371 | 1.25
618 | 71 | 104 | 365 | 1.27
619 | 73 | 105 | 321 | 1.25
620 | 70 | 121 | 375 | 1.28
621 | 72 | 104 | 380 | 1.27
622 | 69 | 128 | 415 | 1.24
623 | 72 | 101 | 327 | 1.26
624 | 73 | 103 | 314 | 1.25
625 | 71 | 122 | 422 | 1.24
626 | 68 | 127 | 398 | 1.25
627 | 71 | 123 | 436 | 1.26
628 | 70 | 129 | 477 | 1.28
629 | 71 | 112 | 420 | 1.27
630 | 71 | 114 | 421 | 1.25
631 | 70 | 119 | 378 | 1.28
632 | 73 | 104 | 337 | 1.27
633 | 70 | 127 | 429 | 1.25
634 | 71 | 126 | 412 | 1.25
635 | 70 | 114 | 411 | 1.27
636 | 70 | 126 | 400 | 1.24
637 | 73 | 104 | 335 | 1.27
638 | 68 | 120 | 433 | 1.24
639 | 69 | 130 | 476 | 1.28
640 | 69 | 118 | 387 | 1.28
641 | 69 | 128 | 451 | 1.28
642 | 71 | 120 | 396 | 1.24
643 | 69 | 110 | 414 | 1.27
644 | 70 | 118 | 416 | 1.27
645 | 71 | 120 | 383 | 1.26
646 | 70 | 123 | 403 | 1.26
647 | 69 | 130 | 400 | 1.26
648 | 73 | 108 | 339 | 1.25
649 | 71 | 107 | 386 | 1.25
650 | 71 | 114 | 406 | 1.27
651 | 70 | 131 | 481 | 1.26
652 | 71 | 131 | 459 | 1.26
653 | 69 | 118 | 358 | 1.25
654 | 72 | 105 | 327 | 1.25
655 | 70 | 117 | 377 | 1.25
656 | 69 | 111 | 359 | 1.27
657 | 71 | 120 | 384 | 1.28
658 | 71 | 132 | 420 | 1.24
659 | 70 | 125 | 418 | 1.24
660 | 69 | 124 | 417 | 1.27
661 | 70 | 122 | 443 | 1.28
662 | 71 | 119 | 370 | 1.25
663 | 68 | 116 | 424 | 1.27
664 | 73 | 101 | 309 | 1.27
665 | 69 | 118 | 449 | 1.25
666 | 67 | 122 | 396 | 1.25
667 | 69 | 136 | 489 | 1.28
668 | 69 | 121 | 426 | 1.28
669 | 67 | 123 | 411 | 1.28
670 | 72 | 113 | 363 | 1.27
671 | 69 | 122 | 387 | 1.25
672 | 71 | 114 | 375 | 1.27
673 | 69 | 121 | 427 | 1.27
674 | 69 | 122 | 442 | 1.28
675 | 71 | 129 | 451 | 1.26
676 | 69 | 128 | 467 | 1.24
677 | 73 | 103 | 311 | 1.26
678 | 71 | 122 | 416 | 1.24
679 | 68 | 113 | 425 | 1.27
680 | 68 | 113 | 428 | 1.27
681 | 70 | 118 | 425 | 1.29
682 | 71 | 116 | 387 | 1.27
683 | 69 | 122 | 387 | 1.26
684 | 72 | 105 | 318 | 1.26
685 | 71 | 114 | 368 | 1.26
686 | 70 | 124 | 397 | 1.28
687 | 71 | 125 | 428 | 1.27
688 | 70 | 127 | 463 | 1.27
689 | 70 | 135 | 475 | 1.27
690 | 69 | 113 | 365 | 1.23
691 | 71 | 127 | 439 | 1.24
692 | 73 | 107 | 322 | 1.27
693 | 70 | 134 | 481 | 1.26
694 | 71 | 135 | 470 | 1.27
695 | 71 | 117 | 435 | 1.27
696 | 70 | 111 | 392 | 1.25
697 | 72 | 100 | 339 | 1.27
698 | 69 | 117 | 403 | 1.25
699 | 68 | 123 | 410 | 1.26
700 | 71 | 126 | 377 | 1.27
701 | 71 | 132 | 425 | 1.25
702 | 69 | 125 | 415 | 1.28
703 | 73 | 106 | 333 | 1.26
704 | 71 | 125 | 365 | 1.26
705 | 69 | 108 | 353 | 1.25
706 | 69 | 122 | 426 | 1.24
707 | 69 | 131 | 479 | 1.25
708 | 71 | 127 | 475 | 1.28
709 | 71 | 120 | 439 | 1.24
710 | 70 | 129 | 482 | 1.28
711 | 72 | 105 | 336 | 1.26
712 | 71 | 118 | 448 | 1.24
713 | 70 | 118 | 373 | 1.25
714 | 72 | 124 | 423 | 1.25
715 | 69 | 129 | 475 | 1.23
716 | 72 | 103 | 322 | 1.26
717 | 71 | 119 | 407 | 1.26
718 | 67 | 112 | 382 | 1.27
719 | 69 | 118 | 437 | 1.24
720 | 72 | 108 | 331 | 1.25
721 | 71 | 118 | 424 | 1.24
722 | 71 | 122 | 423 | 1.24
723 | 69 | 116 | 412 | 1.26
724 | 69 | 121 | 378 | 1.24
725 | 67 | 117 | 424 | 1.27
726 | 70 | 121 | 447 | 1.25
727 | 69 | 122 | 373 | 1.26
728 | 71 | 123 | 425 | 1.24
729 | 71 | 134 | 490 | 1.28
730 | 69 | 124 | 397 | 1.25
731 | 70 | 115 | 368 | 1.25
732 | 67 | 114 | 400 | 1.27
733 | 69 | 114 | 404 | 1.26
734 | 69 | 116 | 419 | 1.25
735 | 70 | 126 | 391 | 1.24
736 | 69 | 124 | 368 | 1.28
737 | 70 | 121 | 424 | 1.28
738 | 70 | 112 | 364 | 1.25
739 | 69 | 126 | 421 | 1.24
740 | 67 | 118 | 372 | 1.27
741 | 70 | 113 | 366 | 1.25
742 | 69 | 131 | 475 | 1.24
743 | 70 | 118 | 385 | 1.26
744 | 72 | 118 | 417 | 1.26
745 | 71 | 126 | 421 | 1.26
746 | 67 | 111 | 411 | 1.26
747 | 70 | 135 | 478 | 1.23
748 | 71 | 135 | 490 | 1.25
749 | 69 | 131 | 471 | 1.23
750 | 69 | 136 | 490 | 1.24
751 | 69 | 122 | 377 | 1.24
752 | 69 | 120 | 378 | 1.28
753 | 68 | 112 | 355 | 1.27
754 | 68 | 115 | 386 | 1.26
755 | 69 | 124 | 370 | 1.24
756 | 69 | 133 | 470 | 1.26
757 | 68 | 112 | 380 | 1.25
758 | 69 | 117 | 374 | 1.27
759 | 69 | 122 | 445 | 1.27
760 | 72 | 100 | 321 | 1.26
761 | 69 | 123 | 396 | 1.27
762 | 69 | 125 | 403 | 1.24
763 | 72 | 108 | 333 | 1.26
764 | 69 | 121 | 437 | 1.25
765 | 70 | 113 | 405 | 1.26
766 | 70 | 124 | 421 | 1.25
767 | 72 | 100 | 338 | 1.26
768 | 71 | 120 | 370 | 1.27
769 | 67 | 119 | 403 | 1.25
770 | 69 | 127 | 391 | 1.26
771 | 69 | 122 | 437 | 1.26
772 | 72 | 111 | 380 | 1.27
773 | 71 | 120 | 437 | 1.24
774 | 70 | 113 | 439 | 1.25
775 | 70 | 116 | 360 | 1.25
776 | 71 | 129 | 477 | 1.24
777 | 71 | 113 | 377 | 1.26
778 | 72 | 107 | 346 | 1.26
779 | 70 | 120 | 420 | 1.28
780 | 67 | 117 | 384 | 1.25
781 | 71 | 120 | 395 | 1.27
782 | 70 | 114 | 440 | 1.25
783 | 73 | 100 | 322 | 1.27
784 | 69 | 119 | 384 | 1.24
785 | 69 | 120 | 391 | 1.26
786 | 69 | 131 | 438 | 1.26
787 | 68 | 120 | 388 | 1.24
788 | 71 | 121 | 389 | 1.24
789 | 69 | 118 | 407 | 1.25
790 | 71 | 127 | 465 | 1.27
791 | 69 | 129 | 470 | 1.27
792 | 72 | 116 | 440 | 1.26
793 | 71 | 121 | 414 | 1.28
794 | 73 | 103 | 336 | 1.27
795 | 71 | 124 | 392 | 1.25
796 | 73 | 105 | 333 | 1.25
797 | 72 | 123 | 426 | 1.27
798 | 71 | 129 | 420 | 1.24
799 | 72 | 106 | 312 | 1.26
800 | 70 | 126 | 451 | 1.26
801 | 69 | 133 | 473 | 1.25
802 | 70 | 119 | 381 | 1.28
803 | 71 | 124 | 420 | 1.27
804 | 70 | 135 | 459 | 1.28
805 | 73 | 103 | 334 | 1.25
806 | 70 | 128 | 407 | 1.27
807 | 73 | 107 | 312 | 1.26
808 | 70 | 122 | 381 | 1.24
809 | 73 | 118 | 432 | 1.26
810 | 68 | 113 | 358 | 1.25
811 | 69 | 120 | 383 | 1.27
812 | 71 | 101 | 366 | 1.27
813 | 73 | 102 | 310 | 1.27
814 | 70 | 115 | 362 | 1.27
815 | 67 | 119 | 396 | 1.26
816 | 69 | 125 | 439 | 1.24
817 | 67 | 120 | 415 | 1.26
818 | 68 | 108 | 344 | 1.25
819 | 69 | 117 | 354 | 1.25
820 | 72 | 102 | 410 | 1.24
821 | 70 | 117 | 431 | 1.25
822 | 73 | 100 | 304 | 1.26
823 | 72 | 110 | 331 | 1.26
824 | 71 | 136 | 482 | 1.25
825 | 72 | 117 | 386 | 1.25
826 | 71 | 128 | 399 | 1.26
827 | 67 | 122 | 428 | 1.26
828 | 70 | 112 | 426 | 1.27
829 | 70 | 125 | 426 | 1.26
830 | 70 | 117 | 379 | 1.27
831 | 72 | 133 | 445 | 1.28
832 | 70 | 117 | 435 | 1.25
833 | 72 | 107 | 385 | 1.27
834 | 67 | 127 | 391 | 1.24
835 | 71 | 123 | 413 | 1.28
836 | 71 | 117 | 425 | 1.25
837 | 70 | 121 | 386 | 1.26
838 | 72 | 118 | 384 | 1.26
839 | 72 | 110 | 361 | 1.26
840 | 70 | 125 | 394 | 1.27
841 | 69 | 128 | 407 | 1.27
842 | 70 | 120 | 419 | 1.27
843 | 71 | 120 | 438 | 1.27
844 | 72 | 108 | 327 | 1.27
845 | 70 | 121 | 387 | 1.25
846 | 69 | 128 | 469 | 1.25
847 | 68 | 128 | 445 | 1.27
848 | 70 | 120 | 430 | 1.24
849 | 72 | 123 | 410 | 1.25
850 | 69 | 117 | 434 | 1.26
851 | 71 | 131 | 458 | 1.25
852 | 70 | 118 | 443 | 1.24
853 | 69 | 108 | 345 | 1.25
854 | 71 | 119 | 381 | 1.27
855 | 70 | 130 | 484 | 1.25
856 | 68 | 112 | 361 | 1.26
857 | 69 | 117 | 428 | 1.26
858 | 70 | 126 | 407 | 1.27
859 | 72 | 111 | 350 | 1.26
860 | 71 | 119 | 418 | 1.25
861 | 72 | 101 | 348 | 1.26
862 | 68 | 108 | 413 | 1.26
863 | 69 | 118 | 435 | 1.24
864 | 67 | 113 | 342 | 1.25
865 | 72 | 120 | 363 | 1.25
866 | 72 | 109 | 347 | 1.25
867 | 69 | 114 | 365 | 1.27
868 | 69 | 130 | 442 | 1.27
869 | 71 | 119 | 357 | 1.23
870 | 68 | 107 | 393 | 1.25
871 | 69 | 117 | 451 | 1.26
872 | 67 | 113 | 434 | 1.26
873 | 72 | 116 | 360 | 1.27
874 | 68 | 126 | 418 | 1.27
875 | 72 | 112 | 397 | 1.27
876 | 70 | 120 | 395 | 1.24
877 | 67 | 110 | 431 | 1.26
878 | 69 | 124 | 429 | 1.27
879 | 70 | 117 | 386 | 1.26
880 | 71 | 116 | 416 | 1.27
881 | 70 | 135 | 490 | 1.24
882 | 71 | 121 | 422 | 1.25
883 | 69 | 124 | 390 | 1.28
884 | 71 | 120 | 362 | 1.27
885 | 69 | 115 | 417 | 1.26
886 | 72 | 104 | 303 | 1.26
887 | 67 | 111 | 390 | 1.24
888 | 70 | 117 | 385 | 1.26
889 | 69 | 115 | 384 | 1.26
890 | 70 | 124 | 430 | 1.25
891 | 73 | 108 | 313 | 1.26
892 | 72 | 102 | 320 | 1.26
893 | 72 | 114 | 324 | 1.25
894 | 70 | 121 | 386 | 1.25
895 | 72 | 107 | 319 | 1.26
896 | 72 | 119 | 447 | 1.24
897 | 73 | 107 | 318 | 1.26
898 | 69 | 120 | 431 | 1.26
899 | 73 | 105 | 316 | 1.25
900 | 71 | 120 | 449 | 1.28
901 | 71 | 133 | 433 | 1.26
902 | 72 | 107 | 330 | 1.27
903 | 67 | 112 | 384 | 1.26
904 | 70 | 127 | 436 | 1.27
905 | 71 | 114 | 394 | 1.27
906 | 70 | 113 | 391 | 1.25
907 | 70 | 112 | 357 | 1.26
908 | 71 | 114 | 440 | 1.26
909 | 69 | 117 | 396 | 1.26
910 | 69 | 119 | 360 | 1.27
911 | 70 | 116 | 370 | 1.26
912 | 72 | 101 | 315 | 1.26
913 | 68 | 111 | 346 | 1.25
914 | 71 | 124 | 435 | 1.28
915 | 70 | 126 | 394 | 1.27
916 | 69 | 122 | 438 | 1.26
917 | 71 | 126 | 432 | 1.26
918 | 69 | 135 | 481 | 1.24
919 | 71 | 132 | 455 | 1.25
920 | 70 | 126 | 425 | 1.27
921 | 70 | 119 | 404 | 1.24
922 | 70 | 111 | 379 | 1.27
923 | 70 | 120 | 392 | 1.26
924 | 69 | 110 | 376 | 1.27
925 | 69 | 109 | 415 | 1.25
926 | 70 | 114 | 380 | 1.25
927 | 73 | 105 | 317 | 1.27
928 | 69 | 129 | 398 | 1.25
929 | 70 | 123 | 438 | 1.27
930 | 72 | 106 | 341 | 1.26
931 | 70 | 127 | 414 | 1.26
932 | 71 | 123 | 402 | 1.26
933 | 70 | 112 | 379 | 1.26
934 | 70 | 118 | 426 | 1.28
935 | 68 | 122 | 392 | 1.24
936 | 70 | 134 | 475 | 1.27
937 | 68 | 116 | 375 | 1.27
938 | 68 | 115 | 369 | 1.25
939 | 69 | 121 | 447 | 1.27
940 | 70 | 122 | 408 | 1.28
941 | 70 | 135 | 490 | 1.26
942 | 71 | 129 | 403 | 1.25
943 | 70 | 130 | 388 | 1.25
944 | 70 | 136 | 485 | 1.26
945 | 70 | 122 | 430 | 1.24
946 | 72 | 108 | 326 | 1.25
947 | 72 | 115 | 401 | 1.26
948 | 68 | 126 | 379 | 1.24
949 | 68 | 107 | 369 | 1.26
950 | 70 | 123 | 391 | 1.26
951 | 72 | 103 | 345 | 1.26
952 | 70 | 128 | 422 | 1.23
953 | 71 | 110 | 391 | 1.25
954 | 71 | 114 | 401 | 1.25
955 | 71 | 120 | 390 | 1.28
956 | 72 | 125 | 422 | 1.25
957 | 70 | 117 | 376 | 1.27
958 | 73 | 110 | 334 | 1.24
959 | 70 | 109 | 375 | 1.27
960 | 70 | 110 | 437 | 1.26
961 | 73 | 106 | 338 | 1.27
962 | 71 | 119 | 434 | 1.28
963 | 70 | 130 | 483 | 1.25